## Introduction
Montana Bureau of Mines and Geology Analytical Dataset 6 (AD 6)
Preliminary Data Release of Whole-Rock Assays from Phosphoria-Related Entities in Southwest Montana
Adrian Van Rythoven
2023
doi: https://doi.org/10.59691/GEPA6042
Introduction
This file provides whole-rock assay and supporting metadata for 35 samples of phosphate ore and associated rocks from mine, refinery, and prospect entities in southwestern Montana. These assays are to investigate the critical mineral potential of the Phosphoria Formation of sedimentary rocks in Montana.
Acknowledgments
The authors thank the United States of America's DEVCOM Army Research Laboratory (Department of Defense) for providing funding. Sampling was conducted with the assistance of Tiffany Ostenburg, Karina Mickelson, A. Harley Hoiles, and Amanda Rossi.
Data Disclaimer
These data represent the results of work done by the Montana Bureau of Mines and Geology (MBMG). The MBMG assumes no legal liability or responsibility nor makes any guarantees or warranties regarding the accuracy, completeness, or suitability of the information for any particular purpose. The MBMG revises or removes data discovered to be incorrect.

## Sample List
Sample # | Collector | Entity Name | Entity # | Site Name | Site # | Lat (decimal °) | Long (decimal °) | Elev (m) | DATUM | 7.5' quadrangle | 30' x 60' quadrangle | Specimen type | Sampling Method | Lithology | Notes
ADV22PHO001 | Van Rythoven, Adrian | Tucker Creek P Mine | 7918 | ore stockpile | 7918-01 | 45.799011 | -112.625613 | 2305 | WGS84 | Mount Humbug | Butte South | rock | grab | siltstone | phosphatic siltstone/mudstone
ADV22PHO002 | Van Rythoven, Adrian | Tucker Creek P Mine | 7918 | ore stockpile | 7918-01 | 45.799011 | -112.625613 | 2305 | WGS84 | Mount Humbug | Butte South | rock | grab | phosphorite | peloidal phosphorite
ADV22PHO003 | Van Rythoven, Adrian | Tucker Creek P Mine | 7918 | ore stockpile | 7918-01 | 45.799011 | -112.625613 | 2305 | WGS84 | Mount Humbug | Butte South | rock | composite | phosphorite | composite sample of various phosphorite fragments with some gangue fragments
ADV22PHO004 | Van Rythoven, Adrian | Tucker Creek P Mine | 7918 | prospect pit | 7918-02 | 45.802116 | -112.628112 | 2287 | WGS84 | Tucker Creek | Butte South | rock | grab | phosphorite | peloidal phosphorite
ADV22PHO005 | Van Rythoven, Adrian | Maiden Rock P Mine | 7919 | reclaimed pit | 7919-01 | 45.701626 | -112.738966 | 1628 | WGS84 | Melrose | Butte South | rock | grab | phosphorite | oolitic phosphorite
ADV22PHO006 | Van Rythoven, Adrian | North Central P Mine | 523 | adit | 523-01 | 45.694738 | -112.763709 | 1701 | WGS84 | Cattle Gulch | Butte South | rock | grab | conglomerate | oolitic phosphorite conglomerate float by adit
ADV22PHO007 | Van Rythoven, Adrian | North Central P Mine | 523 | waste pile | 523-02 | 45.694521 | -112.763342 | 1676 | WGS84 | Cattle Gulch | Butte South | rock | grab | limestone | gray micrite (waste rock)
ADV22PHO008 | Van Rythoven, Adrian | South Fork Parker Creek P Mine | 8247 | ore stockpile | 8247-01 | 45.835521 | -112.830488 | 2255 | WGS84 | Dewey | Butte South | rock | grab | phosphorite | peloidal phosphorite
ADV22PHO009 | Van Rythoven, Adrian | South Fork Parker Creek P Mine | 8247 | ore stockpile | 8247-01 | 45.835521 | -112.830488 | 2255 | WGS84 | Dewey | Butte South | rock | grab | phosphorite | peloidal phosphorite
ADV22PHO010 | Van Rythoven, Adrian | Tucker Creek P Mine | 7918 | prospect pit | 7918-02 | 45.802116 | -112.628112 | 2287 | WGS84 | Tucker Creek | Butte South | rock | grab | phosphorite | peloidal-oolitic phosphorite
ADV22PHO011 | Van Rythoven, Adrian | Middle Fork Douglas Creek P Mine | 2641 | waste pile | 2641-03 | 46.48566 | -113.15081 | 1615 | WGS84 | Maxville | Philipsburg | rock | grab | phosphorite | peloidal-oolitic phosphorite
ADV22PHO012 | Van Rythoven, Adrian | Middle Fork Douglas Creek P Mine | 2641 | small waste pile | 2641-04 | 46.4851 | -113.15149 | 1614 | WGS84 | Maxville | Philipsburg | rock | grab | phosphorite | oolitic-peloidal phosphorite conglomerate
ADV22PHO013 | Van Rythoven, Adrian | Barnes P Mine | 2638 | waste pile | 2638-06 | 46.45518 | -113.16702 | 1769 | WGS84 | Maxville | Philipsburg | rock | grab | phosphorite | peloidal phosphorite
ADV22PHO014 | Van Rythoven, Adrian | Barnes P Mine | 2638 | waste pile | 2638-06 | 46.45518 | -113.16702 | 1769 | WGS84 | Maxville | Philipsburg | rock | grab | phosphorite | peloidal-oolitic phosphorite
ADV22PHO015 | Van Rythoven, Adrian | Graveley P Mine | 7148 | waste pile | 7148-01 | 46.64249 | -112.69095 | 1689 | WGS84 | Gravely Mountain | Elliston | rock | grab | phosphorite | peloidal-oolitic phosphorite
ADV22PHO016 | Van Rythoven, Adrian | Graveley P Mine | 7148 | waste pile | 7148-01 | 46.64249 | -112.69095 | 1689 | WGS84 | Gravely Mountain | Elliston | rock | grab | conglomerate | peloidal phosphorite conglomerate
ADV22PHO017 | Van Rythoven, Adrian | Gimlet P Mine | 7199 | waste pile | 7199-03 | 46.64014 | -112.72882 | 1864 | WGS84 | Gravely Mountain | Elliston | rock | grab | phosphorite | oolitic phosphorite
ADV22PHO018 | Van Rythoven, Adrian | Gimlet P Mine | 7199 | waste pile | 7199-03 | 46.639989 | -112.7291 | 1857 | WGS84 | Gravely Mountain | Elliston | rock | grab | phosphorite | oolitic phosphorite
ADV22PHO019 | Van Rythoven, Adrian | Newman Brothers Prospect P Mine | 7128 | outcrop with adit | 7128-01 | 46.56582 | -112.4335 | 1537 | WGS84 | Elliston | Elliston | rock | grab | chert | chert hammered from exposed strata with bedding 180/30
ADV22PHO020 | Van Rythoven, Adrian | Newman Brothers Prospect P Mine | 7128 | outcrop with adit | 7128-01 | 46.56582 | -112.4335 | 1537 | WGS84 | Elliston | Elliston | rock | grab | phosphorite | oolitic phosphorite hammered from exposed strata with bedding 180/30
ADV22PHO021 | Van Rythoven, Adrian | Newman Brothers Prospect P Mine | 7128 | outcrop with adit | 7128-01 | 46.56582 | -112.4335 | 1537 | WGS84 | Elliston | Elliston | rock | grab | siltstone | siltstone with phosphatic clasts hammered from exposed strata with bedding 180/30
ADV22PHO022 | Van Rythoven, Adrian | Newman Brothers Prospect P Mine | 7128 | outcrop with adit | 7128-01 | 46.56582 | -112.4335 | 1537 | WGS84 | Elliston | Elliston | rock | grab | siltstone | siltstone with phosphatic clasts hammered from exposed strata with bedding 180/30
ADV22PHO023 | Van Rythoven, Adrian | Newman Brothers Prospect P Mine | 7128 | outcrop with adit | 7128-01 | 46.56582 | -112.4335 | 1537 | WGS84 | Elliston | Elliston | rock | grab | siltstone | siltstone with phosphatic clasts hammered from base of exposed strata with bedding 180/30
ADV22PHO024 | Van Rythoven, Adrian | Newman Brothers Prospect P Mine | 7128 | outcrop with adit | 7128-01 | 46.56582 | -112.4335 | 1538 | WGS84 | Elliston | Elliston | rock | grab | chert | phosphatic chert hammered from 3' from base of exposed strata with bedding 180/30
ADV22PHO025 | Van Rythoven, Adrian | Newman Brothers Prospect P Mine | 7128 | outcrop with adit | 7128-01 | 46.56582 | -112.4335 | 1539 | WGS84 | Elliston | Elliston | rock | grab | chert | phosphatic chert/siltstone hammered from 5' from base of exposed strata with bedding 180/30
ADV22PHO026 | Van Rythoven, Adrian | New Hope Claim P Mine | 2646 | waste pile | 2646-03 | 46.36291733 | -113.2864 | 1776 | WGS84 | Philipsburg | Philipsburg | rock | grab | siltstone | siltstone with phosphatic clasts (float)
ADV22PHO027 | Van Rythoven, Adrian | New Hope Claim P Mine | 2646 | headframe | 2646-02 | 46.362941 | -113.28678 | 1776.7 | WGS84 | Philipsburg | Philipsburg | rock | grab | phosphorite | oolitic phosphorite (float)
ADV22PHO028 | Van Rythoven, Adrian | New Hope Claim P Mine | 2646 | headframe | 2646-02 | 46.3630555 | -113.2869 | 1782.2 | WGS84 | Philipsburg | Philipsburg | rock | grab | phosphorite | silica-cemented oolitic phosphorite breccia (float about 20' from headframe)
ADV22PHO029 | Van Rythoven, Adrian | New Hope Claim P Mine | 2646 | waste pile | 2646-03 | 46.36289767 | -113.2864 | 1776 | WGS84 | Philipsburg | Philipsburg | rock | grab | siltstone | carbonaceous phosphatic siltstone (float)
ADV23PHO001 | Van Rythoven, Adrian | Silver Bow (Solvay) P Plant | 8110 | slag pile #1 | 8110-01 | 45.998415 | -112.678706 | 1626 | WGS84 | Buxton | Butte South | tailings | composite | slag | composite sample of phosphate furnace slag
ADV23PHO002 | Van Rythoven, Adrian | Silver Bow (Solvay) P Plant | 8110 | slag pile #2 | 8110-02 | 45.998267 | -112.6777 | 1627 | WGS84 | Buxton | Butte South | tailings | composite | slag | composite sample of phosphate furnace slag
ADV23PHO003 | Van Rythoven, Adrian | Silver Bow (Solvay) P Plant | 8110 | slag pile #3 | 8110-03 | 45.99869 | -112.676924 | 1627 | WGS84 | Buxton | Butte South | tailings | composite | slag | composite sample of phosphate furnace slag
ADV23PHO004 | Van Rythoven, Adrian | Silver Bow (Solvay) P Plant | 8110 | slag pile #4 | 8110-04 | 45.998446 | -112.675943 | 1628 | WGS84 | Buxton | Butte South | tailings | composite | slag | composite sample of phosphate furnace slag
ADV23PHO005 | Van Rythoven, Adrian | Silver Bow (Solvay) P Plant | 8110 | slag pile #4 | 8110-04 | 45.99862 | -112.675934 | 1627 | WGS84 | Buxton | Butte South | tailings | grab | slag | large cobble of phosphate slag just north of slag pile #4
ADV23PHO006 | Van Rythoven, Adrian | Silver Bow (Solvay) P Plant | 8110 | slag pile #4 | 8110-04 | 45.99862 | -112.675934 | 1627 | WGS84 | Buxton | Butte South | tailings | grab | slag | large cobble of phosphate slag just north of slag pile #4

## Methods
Lab Methods
All samples were shipped to ALS Global's receiving facility in Reno, Nevada, where they were then pulverized, and a split of homogenized material was assayed with a variety of methods as below:
Code | Method
ME-ICP06 | Fused bead, acid digestion, and ICP-AES. LOI by furnace or TGA
OA-GRA05 | Loss on ignition at 1000ºC on an as-received basis
C-IR07 | Total carbon by induction furnace/IR.
S-IR08 | Total sulfur by induction furnace/IR
ME-MS81 | Li-borate fused bead, acid digestion, and ICP-MS
ME-MS42 | Aqua regia digestion, ICP-MS
WEI-21 | Sample weight as-received
ME-4ACD81 | Four-acid digestion followed by ICP-AES
TOT-ICP06 | Total from ME-ICP06
References
ALS Geochemistry Schedule of Services and Fees, 2023, available at https://www.alsglobal.com/en/geochemistry/geochemistry-fee-schedules [Accessed September 2023].

## Assays
| Method -> | WEI-21 | ME-ICP06 | ME-ICP06 | ME-ICP06 | ME-ICP06 | ME-ICP06 | ME-ICP06 | ME-ICP06 | ME-ICP06 | ME-ICP06 | ME-ICP06 | ME-ICP06 | ME-ICP06 | ME-ICP06 | OA-GRA05 | TOT-ICP06 | C-IR07 | S-IR08 | ME-MS81 | ME-MS81 | ME-MS81 | ME-MS81 | ME-MS81 | ME-MS81 | ME-MS81 | ME-MS81 | ME-MS81 | ME-MS81 | ME-MS81 | ME-MS81 | ME-MS81 | ME-MS81 | ME-MS81 | ME-MS81 | ME-MS81 | ME-MS81 | ME-MS81 | ME-MS81 | ME-MS81 | ME-MS81 | ME-MS81 | ME-MS81 | ME-MS81 | ME-MS81 | ME-MS81 | ME-MS81 | ME-MS81 | ME-MS81 | ME-MS81 | ME-MS42 | ME-MS42 | ME-MS42 | ME-MS42 | ME-MS42 | ME-MS42 | ME-MS42 | ME-MS42 | ME-MS42 | ME-4ACD81 | ME-4ACD81 | ME-4ACD81 | ME-4ACD81 | ME-4ACD81 | ME-4ACD81 | ME-4ACD81 | ME-4ACD81 | ME-4ACD81 | ME-4ACD81
| Laboratory -> | ALS Global | ALS Global | ALS Global | ALS Global | ALS Global | ALS Global | ALS Global | ALS Global | ALS Global | ALS Global | ALS Global | ALS Global | ALS Global | ALS Global | ALS Global | ALS Global | ALS Global | ALS Global | ALS Global | ALS Global | ALS Global | ALS Global | ALS Global | ALS Global | ALS Global | ALS Global | ALS Global | ALS Global | ALS Global | ALS Global | ALS Global | ALS Global | ALS Global | ALS Global | ALS Global | ALS Global | ALS Global | ALS Global | ALS Global | ALS Global | ALS Global | ALS Global | ALS Global | ALS Global | ALS Global | ALS Global | ALS Global | ALS Global | ALS Global | ALS Global | ALS Global | ALS Global | ALS Global | ALS Global | ALS Global | ALS Global | ALS Global | ALS Global | ALS Global | ALS Global | ALS Global | ALS Global | ALS Global | ALS Global | ALS Global | ALS Global | ALS Global | ALS Global
| Analyte -> | Recvd Wt. | SiO2 | Al2O3 | Fe2O3 | CaO | MgO | Na2O | K2O | Cr2O3 | TiO2 | MnO | P2O5 | SrO | BaO | LOI | Total | C | S | La | Ce | Pr | Nd | Sm | Eu | Gd | Tb | Dy | Ho | Er | Tm | Yb | Lu | Y | Ba | Cr | Cs | Ga | Ge | Hf | Nb | Rb | Sn | Sr | Ta | Th | U | V | W | Zr | As | Bi | Hg | In | Re | Sb | Se | Te | Tl | Ag | Cd | Co | Cu | Li | Mo | Ni | Pb | Sc | Zn
Sample # | Units -> | kg | wt. % | wt. % | wt. % | wt. % | wt. % | wt. % | wt. % | wt. % | wt. % | wt. % | wt. % | wt. % | wt. % | wt. % | wt. % | wt. % | wt. % | ppm | ppm | ppm | ppm | ppm | ppm | ppm | ppm | ppm | ppm | ppm | ppm | ppm | ppm | ppm | ppm | ppm | ppm | ppm | ppm | ppm | ppm | ppm | ppm | ppm | ppm | ppm | ppm | ppm | ppm | ppm | ppm | ppm | ppm | ppm | ppm | ppm | ppm | ppm | ppm | ppm | ppm | ppm | ppm | ppm | ppm | ppm | ppm | ppm | ppm
ADV22PHO001 |  | 0.06 | 77.3 | 2.57 | 0.68 | 6.41 | 3.29 | 0.03 | 0.11 | 0.077 | 0.13 | 0.38 | 4.64 | 0.01 | 0.01 | 4.85 | 100.49 | 2.2 | <0.01 | 25.7 | 9.4 | 3.45 | 15 | 2.67 | 0.34 | 3.4 | 0.41 | 3.15 | 0.74 | 2.48 | 0.32 | 2.49 | 0.41 | 40.2 | 54 | 536 | 4.81 | 2.8 | 1.2 | 0.96 | 2.13 | 5 | <0.5 | 61.3 | 0.1 | 1.52 | 4.19 | 707 | 11.7 | 53 | 20.8 | 0.07 | 0.007 | 0.01 | 0.003 | 1.64 | 0.2 | 0.03 | 0.76 | 1.4 | 431 | 1 | 39 | 10 | 2 | 221 | 7 | 6 | 999
ADV22PHO002 |  | 0.08 | 13 | 1.95 | 0.83 | 46.1 | 0.66 | 0.01 | 0.06 | 0.079 | 0.11 | 0.06 | 29.9 | 0.09 | <0.01 | 5.74 | 98.59 | 4.65 | <0.01 | 79.8 | 18.2 | 9.77 | 42.6 | 6.94 | 1.55 | 10.1 | 1.34 | 9.48 | 2.07 | 6.95 | 0.88 | 6.06 | 0.92 | 142 | 19.8 | 584 | 0.41 | 3.6 | 1 | 1.09 | 2.36 | 2.1 | 0.6 | 752 | 0.1 | 1.55 | 68.4 | 1135 | 1.9 | 76 | 41.4 | 0.14 | 0.011 | 0.019 | 0.007 | 2.68 | 2.8 | 0.15 | 0.23 | 2.5 | 52.6 | <1 | 56 | <10 | 6 | 154 | 10 | 3 | 2770
ADV22PHO003 |  | 0.14 | 17.65 | 3.54 | 1.26 | 41.2 | 0.74 | 0.05 | 0.48 | 0.165 | 0.2 | 0.06 | 26.2 | 0.07 | 0.01 | 6.73 | 98.36 | 4.85 | <0.01 | 191 | 45.4 | 27.6 | 120.5 | 20.8 | 4.55 | 29.5 | 4.02 | 28.9 | 6.43 | 21.9 | 2.61 | 17.45 | 2.71 | 383 | 62.5 | 1220 | 1.8 | 5 | 1.6 | 1.89 | 3.91 | 14.2 | 0.9 | 555 | 0.3 | 3.29 | 84.7 | 1290 | 1 | 119 | 45.7 | 0.2 | 0.028 | 0.034 | 0.012 | 2.15 | 2.2 | 0.17 | 0.72 | 11.6 | 56.3 | <1 | 80 | 10 | 10 | 164 | 18 | 7 | 2080
ADV22PHO004 |  | 0.08 | 11.75 | 2.55 | 0.63 | 39.9 | 0.16 | 0.02 | 0.12 | 0.092 | 0.16 | 0.03 | 26.7 | 0.06 | <0.01 | 10.65 | 92.82 | 8.65 | <0.01 | 131.5 | 31.4 | 16.6 | 71.1 | 11.15 | 2.61 | 14.95 | 1.9 | 13.6 | 3.18 | 9.66 | 1.24 | 7.84 | 1.34 | 211 | 33.4 | 708 | 0.21 | 4.8 | 1.6 | 1.79 | 3.37 | 3.9 | 1 | 463 | 0.2 | 2.43 | 80.9 | 1040 | 0.8 | 123 | 29.7 | 0.16 | 0.011 | 0.047 | 0.002 | 1.74 | 12.2 | 0.16 | 0.25 | 3.7 | 82.8 | <1 | 41 | <10 | 3 | 72 | 13 | 5 | 1330
ADV22PHO005 |  | 0.06 | 2.88 | 0.7 | 0.46 | 53.5 | 0.09 | 0.12 | 0.13 | 0.049 | 0.03 | <0.01 | 38 | 0.12 | 0.01 | 2.39 | 98.48 | 0.92 | 0.08 | 326 | 66.1 | 53.8 | 234 | 41.6 | 8.89 | 57.5 | 7.37 | 52 | 11.4 | 35.9 | 4.45 | 27.8 | 4.16 | 646 | 84.3 | 365 | 0.47 | 1.3 | 0.7 | 0.64 | 0.61 | 6.3 | <0.5 | 987 | <0.1 | 2.29 | 92.2 | 240 | 0.8 | 56 | 7.1 | 0.04 | 0.229 | 0.01 | 0.043 | 1.09 | 1.3 | 0.03 | 0.43 | 1.6 | 110.5 | <1 | 44 | <10 | 5 | 27 | 8 | 5 | 300
ADV22PHO006 |  | 0.04 | 15.5 | 1.03 | 1.76 | 46 | 0.11 | 0.1 | 0.31 | 0.041 | 0.03 | 0.01 | 32 | 0.14 | 0.02 | 2.36 | 99.41 | 0.72 | 0.05 | 461 | 115.5 | 86.9 | 386 | 72 | 14.9 | 88.3 | 11.6 | 77.1 | 15.85 | 48.4 | 5.7 | 34.5 | 4.91 | 818 | 142 | 315 | 0.57 | 1.3 | 1 | 0.54 | 0.48 | 9.3 | 0.5 | 1120 | <0.1 | 4.51 | 85.4 | 243 | 1 | 38 | 71.6 | 0.05 | 0.764 | 0.015 | 0.012 | 2.07 | 2.4 | 0.06 | 0.71 | 4.8 | 59.3 | <1 | 102 | 10 | 5 | 72 | 9 | 3 | 664
ADV22PHO007 |  | 0.08 | 5 | 1.12 | 0.47 | 29.4 | 18.25 | 0.04 | 0.23 | 0.042 | 0.05 | 0.1 | 1.15 | 0.02 | <0.01 | 44.3 | 100.17 | 13.05 | 0.06 | 20.7 | 5.5 | 2.69 | 12.6 | 1.95 | 0.39 | 2.63 | 0.3 | 2.27 | 0.47 | 1.74 | 0.2 | 1.24 | 0.21 | 29 | 22.4 | 316 | 0.56 | 1.2 | <0.5 | 0.37 | 0.91 | 8 | <0.5 | 167.5 | 0.1 | 0.74 | 4.04 | 94 | <0.5 | 19 | 16.3 | 0.05 | 0.131 | 0.006 | 0.07 | 0.6 | 17.2 | 0.03 | 0.03 | 2.5 | 268 | 1 | 80 | 10 | 11 | 61 | 5 | 2 | 287
ADV22PHO008 |  | 0.06 | 10.7 | 0.79 | 0.29 | 47.3 | 0.31 | 0.03 | 0.07 | 0.03 | 0.11 | 0.01 | 33.6 | 0.12 | 0.01 | 6.24 | 99.61 | 4.9 | 0.01 | 105.5 | 22.3 | 13.85 | 62.2 | 10.9 | 2.42 | 17.2 | 2.19 | 15.35 | 3.35 | 10.55 | 1.32 | 8.11 | 1.26 | 224 | 43.1 | 220 | 0.24 | 1.5 | <0.5 | 1.42 | 2.16 | 2.1 | 1.1 | 881 | 0.1 | 1.74 | 47.2 | 280 | 1 | 90 | 8 | 0.41 | 0.254 | 0.016 | 0.005 | 1.15 | 2.9 | 0.06 | 0.03 | 2.1 | 9.6 | <1 | 39 | <10 | 5 | 7 | 24 | 4 | 37
ADV22PHO009 |  | 0.04 | 18.35 | 2.86 | 1.35 | 36.3 | 0.15 | 0.02 | 0.05 | 0.168 | 0.24 | <0.01 | 27.2 | 0.08 | 0.01 | 13.2 | 99.98 | 9.66 | 0.01 | 215 | 52.6 | 27.4 | 107 | 19.2 | 4.34 | 25.3 | 3.52 | 24.2 | 5.73 | 16.95 | 2.36 | 13.7 | 2.07 | 363 | 66.1 | 1375 | 0.58 | 6 | 0.6 | 2.99 | 5.23 | 2.5 | 1.3 | 673 | 0.3 | 4.12 | 79.2 | 993 | 2.5 | 152 | 18.6 | 0.32 | 0.787 | 0.04 | 0.005 | 3.06 | 12.9 | 0.27 | 0.04 | 5.3 | 7.2 | <1 | 44 | 10 | 19 | 13 | 62 | 7 | 58
ADV22PHO010 |  | 0.16 | 6.67 | 0.73 | 0.37 | 51 | 0.1 | <0.01 | 0.01 | 0.047 | 0.04 | 0.03 | 36.8 | 0.08 | <0.01 | 2.97 | 98.85 | 2.41 | <0.01 | 381 | 79.6 | 63.9 | 276 | 49.4 | 10.35 | 63.5 | 8.6 | 59.9 | 14.6 | 41.5 | 5.77 | 35.1 | 5.47 | 844 | 9.4 | 356 | 0.13 | 1.4 | 0.7 | 0.73 | 0.72 | 1.1 | <0.5 | 754 | <0.1 | 2.81 | 92 | 315 | 0.6 | 59 | 18.8 | 0.06 | 0.014 | 0.009 | 0.009 | 0.96 | 0.8 | 0.04 | 0.04 | 2.4 | 20.5 | <1 | 21 | <10 | 2 | 31 | 13 | 5 | 348
ADV22PHO011 |  | 0.1 | 10.4 | 1.1 | 0.44 | 49.3 | 0.15 | 0.19 | 0.34 | 0.068 | 0.05 | 0.01 | 35.1 | 0.08 | 0.03 | 2.39 | 99.65 | 0.66 | 0.13 | 401 | 72.6 | 55.8 | 221 | 38.2 | 8.07 | 46.6 | 6.67 | 45.2 | 10.8 | 31.7 | 4.24 | 24.4 | 3.89 | 660 | 294 | 557 | 1.39 | 1.5 | 0.9 | 0.76 | 0.93 | 13.2 | 0.6 | 662 | 0.1 | 2.02 | 81.5 | 238 | 0.9 | 63 | 26.2 | 0.1 | 0.117 | 0.006 | 0.01 | 0.92 | 11.9 | 0.03 | 0.09 | 17.8 | 1 | <1 | 20 | 10 | 2 | 32 | 27 | 4 | 95
ADV22PHO012 |  | 0.72 | 11.55 | 1.2 | 1.19 | 47.7 | 0.13 | 0.12 | 0.4 | 0.05 | 0.07 | 0.01 | 33 | 0.08 | 0.02 | 2.81 | 98.33 | 0.74 | 0.07 | 361 | 71.5 | 51 | 199.5 | 35.4 | 7.71 | 44.1 | 6 | 40.4 | 9.67 | 28.8 | 3.93 | 23.8 | 3.84 | 586 | 230 | 400 | 1.58 | 2 | 0.9 | 1.18 | 1.46 | 14.2 | 1 | 649 | 0.1 | 2.75 | 69.5 | 157 | 1.7 | 57 | 104.5 | 0.08 | 0.118 | 0.025 | 0.006 | 22.6 | 2.7 | 0.06 | 0.08 | 1.5 | 2.8 | <1 | 16 | 10 | 3 | 100 | 16 | 4 | 296
ADV22PHO013 |  | 0.06 | 7.68 | 0.64 | 0.29 | 50.9 | 0.09 | 0.11 | 0.21 | 0.036 | 0.03 | 0.01 | 36.3 | 0.06 | 0.02 | 2.02 | 98.4 | 0.47 | 0.06 | 214 | 51.2 | 40.7 | 166.5 | 31.4 | 7.16 | 37.9 | 5.46 | 35.3 | 8 | 23.6 | 3.15 | 18.2 | 2.72 | 448 | 173.5 | 285 | 0.55 | 1.2 | 0.6 | 0.57 | 0.59 | 8 | <0.5 | 532 | <0.1 | 1.76 | 86.7 | 243 | 0.6 | 38 | 10.5 | 0.06 | 0.16 | <0.005 | 0.006 | 1.86 | 1.9 | 0.02 | 0.1 | 0.7 | 8.4 | <1 | 11 | 10 | 3 | 20 | 45 | 3 | 145
ADV22PHO014 |  | 0.1 | 22.8 | 0.65 | 0.37 | 42.6 | 0.09 | 0.1 | 0.19 | 0.021 | 0.03 | 0.01 | 30.3 | 0.06 | 0.02 | 1.58 | 98.82 | 0.4 | 0.07 | 342 | 90.3 | 74.7 | 312 | 61.5 | 12.1 | 66.5 | 9.32 | 57.6 | 12.25 | 34.2 | 4.49 | 24.3 | 3.59 | 616 | 168 | 173 | 0.72 | 1.1 | 1 | 1.21 | 0.66 | 7.7 | <0.5 | 490 | <0.1 | 6.11 | 80.1 | 140 | <0.5 | 59 | 10.2 | 0.03 | 0.099 | 0.008 | 0.007 | 1.46 | 5.9 | 0.02 | 0.06 | 1.6 | 5.1 | <1 | 9 | 10 | 3 | 19 | 39 | 3 | 133
ADV22PHO015 |  | 0.26 | 2.6 | 0.71 | 0.78 | 53.5 | 0.06 | 0.13 | 0.19 | 0.06 | 0.04 | <0.01 | 38.1 | 0.08 | 0.02 | 1.97 | 98.24 | 0.37 | 0.1 | 328 | 53.8 | 42 | 167.5 | 29.4 | 6.58 | 38.1 | 5.52 | 38.2 | 9.33 | 29.3 | 4.18 | 24.3 | 3.97 | 636 | 204 | 493 | 0.85 | 1.7 | 0.6 | 1.08 | 0.75 | 7.1 | <0.5 | 672 | <0.1 | 1.72 | 138 | 298 | 1.2 | 90 | 58.9 | 0.04 | 0.152 | 0.007 | 0.003 | 25.8 | 0.3 | 0.02 | 2.61 | <0.5 | 2 | <1 | 46 | 10 | 2 | 7 | 21 | 9 | 143
ADV22PHO016 |  | 0.22 | 74.1 | 2.16 | 1.36 | 11.65 | 0.12 | 0.05 | 0.57 | 0.043 | 0.12 | 0.01 | 8.36 | 0.02 | 0.28 | 1.4 | 100.24 | 0.15 | 0.08 | 118.5 | 50.2 | 27.3 | 117 | 25.9 | 5.95 | 30 | 4.25 | 26.7 | 5.48 | 14.65 | 1.9 | 10.55 | 1.52 | 254 | 2610 | 342 | 3.08 | 3.4 | 2.1 | 1.78 | 3.83 | 19.4 | 0.7 | 182.5 | 0.2 | 4.41 | 41.2 | 198 | 4.3 | 81 | 97.2 | 0.09 | 0.112 | 0.046 | 0.002 | 18.2 | <0.2 | 0.02 | 3.67 | <0.5 | 3.2 | 4 | 17 | 30 | 10 | 32 | 29 | 5 | 215
ADV22PHO017 |  | 0.06 | 3.63 | 0.55 | 0.47 | 53.3 | 0.07 | 0.14 | 0.17 | 0.041 | 0.03 | 0.01 | 37.8 | 0.1 | 0.05 | 1.78 | 98.14 | 0.41 | 0.11 | 261 | 57.8 | 37.8 | 153 | 27.7 | 6.47 | 37.4 | 5.58 | 38.7 | 9.51 | 29.3 | 4.09 | 23 | 3.72 | 574 | 427 | 322 | 0.69 | 1.4 | 1 | 0.56 | 0.98 | 6.1 | <0.5 | 885 | <0.1 | 1.64 | 120 | 281 | 4.5 | 45 | 51.1 | 0.04 | 0.248 | 0.005 | 0.005 | 6.69 | 0.7 | 0.04 | 0.21 | <0.5 | 0.7 | <1 | 3 | 10 | 2 | 5 | 28 | 7 | 65
ADV22PHO018 |  | 0.18 | 3.96 | 0.51 | 0.53 | 53.4 | 0.07 | 0.13 | 0.16 | 0.041 | 0.03 | <0.01 | 37.9 | 0.08 | 0.03 | 1.36 | 98.2 | 0.35 | 0.12 | 256 | 45.7 | 34.4 | 139.5 | 23.9 | 5.36 | 31.9 | 4.63 | 31.1 | 7.45 | 23 | 3.21 | 18.45 | 2.97 | 471 | 265 | 334 | 0.64 | 1.4 | 1 | 0.63 | 0.73 | 6.3 | <0.5 | 702 | <0.1 | 1.38 | 123 | 237 | 0.8 | 48 | 37.7 | 0.04 | 0.275 | 0.011 | 0.003 | 7.15 | 0.3 | 0.03 | 0.09 | <0.5 | 1.9 | <1 | 4 | 10 | 3 | 10 | 150 | 7 | 231
ADV22PHO019 |  | 0.12 | 85.7 | 4.52 | 1.59 | 3.32 | 0.28 | 0.08 | 1.36 | 0.054 | 0.21 | 0.01 | 2.41 | 0.02 | 0.03 | 1.37 | 100.95 | 0.06 | <0.01 | 48.9 | 26.7 | 10.2 | 39.9 | 7.76 | 1.55 | 8.63 | 1.27 | 7.59 | 1.7 | 4.83 | 0.68 | 4 | 0.69 | 79.7 | 319 | 430 | 5.71 | 5.6 | 1.1 | 2.46 | 4.35 | 47.2 | 1 | 202 | 0.3 | 3.61 | 8.04 | 158 | 2.2 | 88 | 17.1 | 0.15 | 0.018 | 0.014 | <0.001 | 0.96 | 0.7 | <0.01 | 0.32 | 2.8 | <0.5 | 1 | 10 | 30 | 3 | 33 | 6 | 5 | 102
ADV22PHO020 |  | 0.1 | 18.6 | 1.59 | 0.66 | 43.9 | 0.32 | 0.2 | 0.49 | 0.034 | 0.05 | 0.01 | 30.8 | 0.15 | 0.08 | 2.59 | 99.47 | 0.54 | 0.14 | 530 | 143 | 101.5 | 416 | 80.5 | 16.8 | 91.5 | 12.95 | 82.8 | 18.85 | 53.5 | 7.12 | 40.1 | 6 | 1005 | 778 | 270 | 0.99 | 1.8 | 1.4 | 1.16 | 1.12 | 16.6 | <0.5 | 1280 | 0.1 | 7.56 | 71.8 | 120 | 1.7 | 63 | 22.7 | 0.06 | 0.06 | 0.008 | 0.006 | 0.83 | <0.2 | 0.02 | 0.17 | 1.9 | <0.5 | <1 | 5 | 10 | 2 | 15 | 6 | 4 | 88
ADV22PHO021 |  | 0.26 | 46 | 2.26 | 0.61 | 27.1 | 1.34 | 0.14 | 0.7 | 0.024 | 0.12 | 0.02 | 17.6 | 0.1 | 0.05 | 4.41 | 100.47 | 1.03 | 0.1 | 282 | 103 | 63.7 | 266 | 52 | 10.85 | 56 | 7.75 | 48.6 | 10.55 | 28.9 | 3.94 | 21.8 | 3.25 | 552 | 513 | 192 | 3.16 | 2.3 | 1.3 | 2.5 | 2.84 | 21.7 | <0.5 | 852 | 0.2 | 7.36 | 39.8 | 90 | 2.9 | 104 | 36.5 | 0.05 | 0.058 | 0.014 | 0.004 | 1.62 | <0.2 | 0.02 | 0.28 | 4 | 0.5 | <1 | 7 | 20 | 2 | 38 | 6 | 4 | 89
ADV22PHO022 |  | 0.08 | 55 | 1.96 | 0.65 | 22.7 | 0.28 | 0.14 | 0.6 | 0.023 | 0.06 | 0.04 | 15.9 | 0.12 | 0.07 | 2.44 | 99.98 | 0.55 | 0.08 | 448 | 128 | 102 | 427 | 87.5 | 17.9 | 93.3 | 12.95 | 79.3 | 17.15 | 47.4 | 6.2 | 34.6 | 5.15 | 848 | 668 | 181 | 1.24 | 2.7 | 2 | 1.49 | 1.14 | 20.9 | 0.5 | 992 | 0.1 | 10.4 | 37.9 | 98 | 4.5 | 62 | 18.4 | 0.06 | 0.1 | 0.008 | 0.006 | 3.13 | <0.2 | 0.02 | 0.46 | 5 | <0.5 | <1 | 6 | 20 | 1 | 40 | 9 | 6 | 60
ADV22PHO023 |  | 0.14 | 16.95 | 1.92 | 0.52 | 41.5 | 2.62 | 0.23 | 0.6 | 0.043 | 0.08 | 0.02 | 25.5 | 0.17 | 0.1 | 7.53 | 97.78 | 1.93 | 0.15 | 554 | 152.5 | 108 | 438 | 85 | 17.4 | 95 | 13.35 | 85.8 | 18.95 | 53.7 | 7.15 | 40.7 | 6.11 | 1010 | 901 | 348 | 2.29 | 2 | 1.5 | 1.46 | 1.76 | 19.6 | <0.5 | 1385 | 0.1 | 8.9 | 68.3 | 133 | 1.9 | 86 | 26.3 | 0.06 | 0.045 | 0.011 | 0.008 | 1.02 | <0.2 | 0.03 | 0.19 | 1.1 | <0.5 | <1 | 9 | 10 | 2 | 20 | 8 | 6 | 84
ADV22PHO024 |  | 0.14 | 65 | 0.8 | 0.42 | 18.3 | 0.15 | 0.08 | 0.24 | 0.024 | 0.05 | 0.01 | 12.95 | 0.1 | 0.04 | 1.23 | 99.39 | 0.23 | 0.06 | 361 | 94.7 | 76.5 | 317 | 63.3 | 13.35 | 68.8 | 9.72 | 59.9 | 12.8 | 35.4 | 4.69 | 26.5 | 3.89 | 631 | 330 | 194 | 0.98 | 1.2 | 1.5 | 1.2 | 0.95 | 9.2 | <0.5 | 874 | 0.1 | 7.92 | 23.5 | 51 | 3.2 | 56 | 19 | 0.03 | 0.04 | 0.005 | 0.004 | 1.14 | <0.2 | 0.02 | 0.32 | 1.6 | <0.5 | 1 | 5 | 10 | 2 | 7 | 6 | 3 | 30
ADV22PHO025 |  | 0.14 | 68.8 | 0.71 | 0.86 | 16.9 | 0.08 | 0.11 | 0.21 | 0.024 | 0.05 | 0.01 | 11.8 | 0.08 | 0.06 | 1.2 | 100.89 | 0.21 | 0.07 | 211 | 54.7 | 40 | 164.5 | 32.7 | 6.77 | 37.5 | 5.27 | 33.7 | 7.61 | 21.8 | 2.99 | 17.9 | 2.75 | 408 | 586 | 193 | 1.68 | 1.1 | 1.2 | 1.28 | 0.97 | 7.7 | <0.5 | 655 | 0.1 | 4.01 | 29.1 | 89 | 2.3 | 68 | 14.3 | 0.03 | 0.044 | <0.005 | 0.002 | 1.25 | 0.3 | 0.06 | 0.13 | 2.9 | <0.5 | 1 | 10 | 10 | 5 | 23 | 21 | 6 | 67
ADV22PHO026 |  | 0.12 | 60.2 | 1.58 | 1.39 | 18.9 | 1.42 | 0.05 | 0.45 | 0.045 | 0.08 | 0.05 | 9.59 | 0.03 | 0.01 | 6.44 | 100.24 | 1.66 | 0.06 | 102 | 39.6 | 25.8 | 108 | 22 | 4 | 21.1 | 2.93 | 16.6 | 3.32 | 8.79 | 1.1 | 5.9 | 0.82 | 149.5 | 81.4 | 361 | 1.26 | 3.2 | 0.8 | 3.08 | 1.45 | 16.7 | <0.5 | 206 | 0.1 | 3.61 | 30.4 | 153 | 4.9 | 124 | 59.4 | 0.06 | 0.046 | <0.005 | 0.008 | 4.81 | 5.7 | 1.92 | 0.53 | 23.4 | 1.4 | 2 | 39 | 10 | 13 | 98 | 26 | 2 | 391
ADV22PHO027 |  | 0.16 | 5.95 | 0.89 | 0.58 | 51.9 | 0.33 | 0.14 | 0.24 | 0.046 | 0.04 | 0.01 | 36.6 | 0.13 | 0.02 | 2.42 | 99.3 | 0.66 | 0.06 | 272 | 58.9 | 40.8 | 163 | 29.3 | 6.35 | 37.7 | 5.25 | 36.4 | 8.75 | 26.3 | 3.72 | 21.9 | 3.43 | 534 | 175 | 367 | 0.84 | 1.5 | 0.6 | 0.81 | 0.84 | 8.4 | <0.5 | 1095 | 0.1 | 2.16 | 79.1 | 332 | 0.5 | 51 | 5 | 0.03 | 0.229 | 0.009 | 0.011 | 0.59 | 2.4 | 0.04 | 0.29 | 3.1 | 24.6 | <1 | 30 | 20 | 4 | 21 | 7 | 5 | 150
ADV22PHO028 |  | 0.2 | 65 | 0.4 | 1.07 | 19.8 | 0.07 | 0.04 | 0.1 | 0.021 | 0.02 | 0.01 | 14.2 | 0.05 | 0.01 | 1.05 | 101.84 | 0.22 | 0.02 | 119.5 | 27.7 | 20.8 | 85.9 | 16.05 | 3.49 | 18.55 | 2.73 | 16.65 | 3.88 | 11.25 | 1.56 | 9.11 | 1.46 | 227 | 83.3 | 165 | 0.42 | 3.3 | 1.2 | 0.48 | 0.43 | 4.3 | <0.5 | 435 | 0.1 | 0.96 | 21.9 | 90 | 0.6 | 31 | 25.5 | 0.03 | 1.515 | <0.005 | 0.003 | 3.87 | 1 | 0.03 | 0.06 | 14.9 | 9.8 | <1 | 21 | <10 | 9 | 39 | 12 | 1 | 289
ADV22PHO029 |  | 0.04 | 5.56 | 1.28 | 0.87 | 51.1 | 0.74 | 0.04 | 0.38 | 0.029 | 0.1 | 0.02 | 4.82 | 0.02 | 0.01 | 35.8 | 100.77 | 8.98 | 0.02 | 62.3 | 21.5 | 11.1 | 43.1 | 8.37 | 1.69 | 8.94 | 1.25 | 7.95 | 1.73 | 5.37 | 0.72 | 4.24 | 0.66 | 92.3 | 55.6 | 237 | 1.77 | 2.5 | <0.5 | 1.3 | 2.19 | 12.1 | <0.5 | 132.5 | 0.1 | 1.76 | 14.3 | 106 | 6.7 | 54 | 130 | 0.04 | 0.184 | <0.005 | 0.002 | 60 | 1.9 | 3.22 | 0.48 | 26 | 77.3 | 5 | 508 | <10 | 3 | 127 | 1645 | 2 | 2680
ADV23PHO001 |  | 0.04 | 42.1 | 3.98 | 0.92 | 42 | 1.02 | 0.41 | 0.92 | 0.068 | 0.21 | 0.01 | 2.87 | 0.1 | 0.02 | 4.68 | 99.31 | 1.33 | 0.22 | 162 | 48.6 | 22.9 | 88.7 | 15.2 | 3.14 | 18.3 | 2.71 | 18.25 | 4.39 | 13.8 | 1.84 | 11.15 | 1.82 | 259 | 149 | 499 | 1.39 | 3.1 | 0.5 | 3.41 | 3.1 | 26 | <0.5 | 850 | 0.3 | 6.95 | 123.5 | 538 | 0.9 | 152 | 1.9 | 0.03 | 0.009 | 0.005 | 0.008 | 0.26 | 5.5 | 0.01 | 0.19 | 2.8 | 6 | 1 | 65 | 20 | 6 | 70 | 4 | 6 | 626
ADV23PHO002 |  | 0.04 | 39.7 | 3.46 | 3.52 | 38.6 | 0.91 | 0.4 | 0.78 | 0.266 | 0.22 | 0.02 | 4.38 | 0.1 | 0.02 | 5.91 | 98.29 | 2.06 | 0.15 | 156 | 47.8 | 21.7 | 84.5 | 14.15 | 3.1 | 17.35 | 2.55 | 16.7 | 4.19 | 12.75 | 1.74 | 10.8 | 1.79 | 244 | 139.5 | 2010 | 1.15 | 3.7 | 0.6 | 3.22 | 10.7 | 23.3 | <0.5 | 809 | 0.3 | 5.2 | 118 | 2460 | 3.8 | 144 | 1.1 | 0.01 | <0.005 | 0.005 | 0.028 | 0.33 | 5.4 | 0.02 | 0.17 | 9.1 | 5.7 | 4 | 254 | 20 | 32 | 394 | 12 | 6 | 114
ADV23PHO003 |  | 0.04 | 40.6 | 3.76 | 1.14 | 43.2 | 0.93 | 0.43 | 0.84 | 0.088 | 0.2 | 0.01 | 2.84 | 0.1 | 0.02 | 4.07 | 98.23 | 1.3 | 0.17 | 161.5 | 46.4 | 22.8 | 88.8 | 14.85 | 3.02 | 18.7 | 2.77 | 17.95 | 4.37 | 13.4 | 1.76 | 11.05 | 1.76 | 259 | 141.5 | 647 | 1.17 | 2.5 | <0.5 | 3.15 | 3.29 | 22.6 | <0.5 | 858 | 0.2 | 4.88 | 123.5 | 734 | 1.3 | 152 | 0.6 | 0.01 | <0.005 | <0.005 | 0.011 | 0.15 | 5.6 | 0.03 | 0.07 | 4 | 1.8 | 1 | 82 | 20 | 9 | 109 | 4 | 7 | 308
ADV23PHO004 |  | 0.04 | 42.1 | 4.17 | 1.26 | 42 | 1.02 | 0.47 | 0.92 | 0.092 | 0.22 | 0.02 | 3.76 | 0.11 | 0.02 | 2.37 | 98.53 | 0.73 | 0.15 | 173 | 49.6 | 23.8 | 91 | 16.55 | 3.15 | 19.05 | 2.76 | 18.3 | 4.51 | 14.25 | 1.88 | 11.5 | 1.88 | 272 | 160 | 701 | 1.62 | 3.9 | 0.5 | 3.49 | 4.21 | 27.9 | <0.5 | 904 | 0.3 | 5.29 | 127.5 | 838 | 2.1 | 163 | 1.4 | 0.04 | <0.005 | 0.009 | 0.009 | 0.3 | 5.6 | 0.01 | 0.29 | 4.9 | 3.8 | <1 | 75 | 20 | 9 | 105 | 9 | 7 | 346
ADV23PHO005 |  | 0.06 | 45.2 | 3.55 | 0.19 | 44.5 | 1.11 | 0.45 | 0.89 | 0.024 | 0.2 | 0.01 | 2.39 | 0.11 | 0.02 | 0.58 | 99.22 | 0.11 | 0.16 | 171.5 | 48.8 | 23.9 | 92.8 | 16 | 3.11 | 18.75 | 2.74 | 17.8 | 4.51 | 13.9 | 1.85 | 11.15 | 1.91 | 274 | 133 | 184 | 1.09 | 1.9 | <0.5 | 3.37 | 1.02 | 25.9 | <0.5 | 911 | 0.2 | 4.45 | 125.5 | 180 | <0.5 | 155 | 1.9 | 0.01 | <0.005 | <0.005 | 0.003 | 0.11 | 5 | 0.01 | 0.03 | 1.5 | <0.5 | <1 | 13 | 10 | 1 | 4 | <2 | 6 | 71
ADV23PHO006 |  | 0.12 | 45.9 | 3.73 | 0.15 | 44.1 | 0.92 | 0.46 | 0.91 | 0.028 | 0.31 | 0.01 | 2.84 | 0.11 | 0.02 | 1.38 | 100.87 | 0.21 | 0.18 | 164.5 | 49.4 | 23.2 | 90.7 | 15.6 | 3.32 | 19 | 2.69 | 18.45 | 4.48 | 13.4 | 1.86 | 11.6 | 1.89 | 265 | 140.5 | 209 | 1.23 | 2.1 | <0.5 | 3.34 | 1.09 | 26.9 | <0.5 | 900 | 0.5 | 4.86 | 127 | 215 | <0.5 | 158 | 0.8 | 0.02 | <0.005 | 0.005 | 0.002 | 0.1 | 5.2 | <0.01 | 0.05 | 2 | 0.5 | <1 | 14 | 20 | <1 | 4 | <2 | 6 | 36