## Introduction
Montana Bureau of Mines and Geology Analytical Dataset 7 (AD 7)
Preliminary Data Release of Whole-Rock Assays from Active and Inactive Mines in Southwest Montana
Adrian Van Rythoven, Kaleb Scarberry, and Kyle Eastman
2023
doi: https://doi.org/10.59691/PESC1524
Introduction
This data release provides whole-rock assay and supporting metadata for samples from from a variety of metals mines in southwestern Montana. Ore, mine waste, and tailings are included. These assays are to investigate the critical minerals potential of mine waste in Montana.
Acknowledgments
The authors thank the United States of America's DEVCOM Army Research Laboratory (Department of Defense) for providing funding. Sampling was conducted with the assistance of Jason Felsman, Tiffany Ostenburg, Karina Mickelson, A. Harley Hoiles, and Amanda Rossi
Data Disclaimer
These data represent the results of work by the Montana Bureau of Mines and Geology (MBMG). The MBMG assumes no legal liability or responsibility nor makes any guarantees or warranties regarding the accuracy, completeness, or suitability of the information for any particular purpose. The MBMG revises or removes data discovered to be incorrect.

## Sample List
Sample # | Collector | Entity Name | Entity # | Site Name | Site # | Lat (decimal °) | Long (decimal °) | Elev (m) | DATUM | 7.5' quadrangle | 30' x 60' quadrangle | Specimen type | Sampling Method | Lithology | Notes
ADV22AML001 | Van Rythoven, Adrian | Bonanza Lode Au Mine | 8033 | waste rock pile by adit | 8033-01 | 46.09125 | -112.5145 | 2085 | WGS84 | Butte North | Butte North | rock | grab | granite | sulfide-bearing waste
ADV22AML002 | Van Rythoven, Adrian | Bonanza Lode Au Mine | 8033 | waste rock pile by adit | 8033-01 | 46.09125 | -112.5145 | 2085 | WGS84 | Butte North | Butte North | rock | grab | granite | sulfide-bearing waste
ADV22AML003 | Van Rythoven, Adrian | Bonanza Lode Au Mine | 8033 | waste rock pile by adit | 8033-01 | 46.09125 | -112.5145 | 2085 | WGS84 | Butte North | Butte North | rock | grab | granite | sulfide-bearing waste
ADV22AML004 | Van Rythoven, Adrian | Bonanza Lode Au Mine | 8033 | waste rock pile by adit | 8033-01 | 46.09125 | -112.5145 | 2085 | WGS84 | Butte North | Butte North | rock | grab | granite | sulfide-bearing waste
ADV22AML005 | Van Rythoven, Adrian | Bonanza Lode Au Mine | 8033 | waste rock pile by adit | 8033-01 | 46.09125 | -112.5145 | 2085 | WGS84 | Butte North | Butte North | rock | grab | granite | sulfide-bearing waste
ADV22AML006 | Van Rythoven, Adrian | Bonanza Lode Au Mine | 8033 | waste rock pile by adit | 8033-01 | 46.09125 | -112.5145 | 2085 | WGS84 | Butte North | Butte North | rock | grab | granite | sulfide-bearing waste
ADV22AML007 | Van Rythoven, Adrian | Janney Pegmatite | 8188 | reclaimed mine site | 8188-01 | 45.910584 | -112.47639 | 1739 | WGS84 | Homestake | Butte South | rock | grab | pegmatite | pegmatite cobble float
ADV22AML008 | Van Rythoven, Adrian | Janney Pegmatite | 8188 | outcrop | 8188-02 | 45.911523 | -112.475482 | 1723 | WGS84 | Homestake | Butte South | rock | grab | pegmatite | pegmatite vein stringers
ADV22AML009 | Van Rythoven, Adrian | Wight Mn Mine | 2889 | ore bin | 2889-01 | 46.4873 | -113.19742 | 1490 | WGS84 | Maxville | Philipsburg | rock | grab | dolostone | ore sample float next to ore bin
ADV22AML010 | Van Rythoven, Adrian | Wight Mn Mine | 2889 | mined outcrop | 2889-02 | 46.48732 | -113.19701 | 1498 | WGS84 | Maxville | Philipsburg | rock | grab | dolostone | Mn-oxide replacement in sedimentary host rock with 012/35 bedding
ADV22AML011 | Van Rythoven, Adrian | Wight Mn Mine | 2889 | mined outcrop | 2889-02 | 46.48732 | -113.19701 | 1498 | WGS84 | Maxville | Philipsburg | rock | grab | dolostone | Mn-oxide replacement in sedimentary host rock with 012/35 bedding
ADV22AML012 | Van Rythoven, Adrian | Barnes P Mine | 2638 | stope #1 | 2638-01 | 46.45532 | -113.1673 | 1778 | WGS84 | Maxville | Philipsburg | rock | grab | quartzite | galena mineralization float sample next to quartzite with bedding (245/70)
ADV22AML013 | Van Rythoven, Adrian | Barnes P Mine | 2638 | stope #1 | 2638-01 | 46.45532 | -113.1673 | 1778 | WGS84 | Maxville | Philipsburg | rock | grab | quartzite | galena mineralization float sample next to quartzite with bedding (245/70)
ADV22AML014 | Van Rythoven, Adrian | Barnes P Mine | 2638 | stope #2 | 2638-02 | 46.45539 | -113.1673 | 1792 | WGS84 | Maxville | Philipsburg | rock | grab | quartzite | galena mineralization float sample at bottom of stope
ADV22AML015 | Van Rythoven, Adrian | Barnes P Mine | 2638 | stope #2 | 2638-02 | 46.45539 | -113.1673 | 1792 | WGS84 | Maxville | Philipsburg | rock | grab | quartzite | quartz-veined quartzite from top of stope
ADV22AML016 | Van Rythoven, Adrian | Barnes P Mine | 2638 | stope #3 | 2638-03 | 46.45522 | -113.16726 | 1774 | WGS84 | Maxville | Philipsburg | rock | grab | quartzite | galena-veined quartzite
ADV22AML017 | Van Rythoven, Adrian | Graveley P Mine | 7148 | waste pile | 7148-01 | 46.64249 | -112.69095 | 1689 | WGS84 | Gravely Mountain | Elliston | rock | grab | phosphorite | hematized peloidal phosphorite conglomerate
ADV22AML018 | Van Rythoven, Adrian | Graveley P Mine | 7148 | waste pile | 7148-01 | 46.64258 | -112.66077 | 1686 | WGS84 | Gravely Mountain | Elliston | mineral | grab | Fe-oxide | Fe-oxide nodule float
ADV22AML019 | Van Rythoven, Adrian | Gimlet P Mine | 7199 | adit | 7199-02 | 46.64071 | -112.7291 | 1870 | WGS84 | Gravely Mountain | Elliston | mineral | grab | Fe-oxide | Fe-oxide nodule float
ADV22AML020 | Van Rythoven, Adrian | Old Bonanza W Mine | 1776 | main adit | 1776-01 | 46.17081217 | -113.2268 | 2004.2 | WGS84 | Silver Lake | Philipsburg | rock | grab | marble | marble rock taken from exposure adjacent to adit
ADV22AML021 | Van Rythoven, Adrian | Old Bonanza W Mine | 1776 | ore bin | 1776-02 | 46.170848 | -113.2269 | 2010.1 | WGS84 | Silver Lake | Philipsburg | rock | grab | marble | marble rock taken from ore float W of site of old ore bin
ADV22AML022 | Van Rythoven, Adrian | Old Bonanza W Mine | 1776 | ore bin | 1776-02 | 46.17122333 | -113.2268 | 2015.4 | WGS84 | Silver Lake | Philipsburg | rock | grab | marble | marble rock taken from ore float scattered around site of old ore bin
ADV22AML023 | Van Rythoven, Adrian | Continental Pit | 7972 | D east pushback 6040' bench | 7972-04 | 46.01402533 | -112.4673 | 1835.5 | WGS84 | Elk Park Pass | Butte North | rock | grab | granite | friable and partially oxidized vein of Cu-sulfide in igneous rock
ADV22AML024 | Van Rythoven, Adrian | Continental Pit | 7972 | D east pushback 6040' bench | 7972-04 | 46.0141347 | -112.4668 | 1835.5 | WGS84 | Elk Park Pass | Butte North | rock | grab | granite | chalky altered rock with veins of altered sufide
ADV22AML025 | Van Rythoven, Adrian | Continental Pit | 7972 | bottom of pit | 7972-01 | 46.00811812 | -112.4761 | 1608 | WGS84 | Elk Park Pass | Butte North | rock | grab | granite | small cobble of competent granitic rock cut by multiple cm-scale veins of quartz and molybdenum; disseminated chalcopyrite and stellerite.
ADV22AML026 | Van Rythoven, Adrian | Bonanza Lode Au Mine | 8033 | prospect pit B | 8033-04 | 46.08950483 | -112.5164 | 2118.4 | WGS84 | Butte North | Butte North | rock | grab | granite | Fe-oxide boxwork altered quartz pyrite vein breccia in granite
ADV22AML027 | Eastman, Kyle | Bonanza Lode Au Mine | 8033 | waste rock pile by adit | 8033-01 | 46.0899575 | -112.5156445 | 2094.9 | WGS84 | Butte North | Butte North | rock | grab | granite | Granite with quartz-sulfide vein brecciation
ADV22AML028 | Eastman, Kyle | Bonanza Lode Au Mine | 8033 | collapsed adit | 8033-09 | 46.08538917 | -112.5172 | 2053.3 | WGS84 | Butte North | Butte North | rock | grab | granite | altered granite float near Lowland Creek Volcanics
ADV22AML029 | Eastman, Kyle | Bonanza Lode Au Mine | 8033 | collapsed adit | 8033-09 | 46.08650534 | -112.5182 | 2065 | WGS84 | Butte North | Butte North | rock | grab | rhyolite | altered volcanic rock with opal and slickensides as float in gully to NW of collapsed adit
ADV22AML030 | Van Rythoven, Adrian | Bonanza Lode Au Mine | 8033 | collapsed adit | 8033-09 | 46.086643 | -112.5185 | 2071 | WGS84 | Butte North | Butte North | rock | grab | rhyolite | altered volcanic rock with opal and slickensides as float in gully to NW of collapsed adit
ADV22AML031 | Van Rythoven, Adrian | Darren Prospect | 8526 | veined subcrop | 8526-01 | 46.01258218 | -112.545 | 1736 | WGS84 | Butte North | Butte North | rock | grab | rhyolite | altered granite wall-rock south of oxidized vein about 8" thick at 045/78
ADV22AML032 | Van Rythoven, Adrian | Darren Prospect | 8526 | veined subcrop | 8526-01 | 46.01258451 | -112.545 | 1736 | WGS84 | Butte North | Butte North | rock | grab | granite | oxidized vein about 8" thick at 045/78
ADV22AML033 | Van Rythoven, Adrian | Darren Prospect | 8526 | veined subcrop | 8526-01 | 46.01258854 | -112.545 | 1736 | WGS84 | Butte North | Butte North | rock | grab | granite | altered granite wall-rock north of oxidized vein about 8" thick at 045/78
ADV22AML034 | Van Rythoven, Adrian | Darren Prospect | 8526 | veined subcrop | 8526-01 | 46.01259059 | -112.545 | 1736 | WGS84 | Butte North | Butte North | rock | grab | granite | oxidized vein about 4" thick at 045/78
ADV22AML035 | Van Rythoven, Adrian | Darren Prospect | 8526 | veined subcrop | 8526-01 | 46.01259932 | -112.5449847 | 1736 | WGS84 | Butte North | Butte North | rock | grab | granite | altered granite wall-rock north of oxidized vein about 4" thick at 045/78
ADV13AML001 | Van Rythoven, Adrian | Snowbird Fluorite Mine | 6085 | mine dump | 6085-01 | 46.78417 | -114.76917 | 1960 | WGS84 | Schley Mountain | Missoula West | rock | grab | REE-vein | cobble taken from mine dump
ADV13AML002 | Van Rythoven, Adrian | Snowbird Fluorite Mine | 6085 | mine dump | 6085-01 | 46.78417 | -114.76917 | 1960 | WGS84 | Schley Mountain | Missoula West | rock | grab | REE-vein | cobble taken from mine dump
ADV13AML003 | Van Rythoven, Adrian | Snowbird Fluorite Mine | 6085 | mine dump | 6085-01 | 46.78417 | -114.76917 | 1960 | WGS84 | Schley Mountain | Missoula West | concentrate | composite | fluorite | hand-picked light/white fluorite concentrate
ADV13AML004 | Van Rythoven, Adrian | Snowbird Fluorite Mine | 6085 | mine dump | 6085-01 | 46.78417 | -114.76917 | 1960 | WGS84 | Schley Mountain | Missoula West | concentrate | composite | fluorite | hand-picked dark/black fluorite concentrate
ADV13AML005 | Van Rythoven, Adrian | Snowbird Fluorite Mine | 6085 | mine dump | 6085-01 | 46.78417 | -114.76917 | 1960 | WGS84 | Schley Mountain | Missoula West | concentrate | composite | calcite | hand-picked calcite concentrate
ADV13AML006 | Van Rythoven, Adrian | Snowbird Fluorite Mine | 6085 | mine dump | 6085-01 | 46.78417 | -114.76917 | 1960 | WGS84 | Schley Mountain | Missoula West | concentrate | composite | ankerite | hand-picked ankerite concentrate
ADV13AML007 | Van Rythoven, Adrian | Snowbird Fluorite Mine | 6085 | mine dump | 6085-01 | 46.78417 | -114.76917 | 1960 | WGS84 | Schley Mountain | Missoula West | concentrate | composite | parisite | hand-picked parisite (+gersdorffite) concentrate
ADV23AML001 | Van Rythoven, Adrian | Golden Sunlight Au Mine | 3649 | cyanide leach tailings pile | 3649-01 | 45.89778 | -111.994109 | 1527 | WGS84 | Doherty Mountain | Bozeman | tailings | composite | chemical tailings | composite sample of cobbles from tailings pile
ADV23AML002 | Van Rythoven, Adrian | Golden Sunlight Au Mine | 3649 | open pit | 3649-02 | 45.906359 | -112.021549 | 1461 | WGS84 | Black Butte | Butte South | tailings | composite | physical tailings | composite sample of fine mill tailings slurry being pumped back into open pit
ADV23AML003 | Van Rythoven, Adrian | Golden Sunlight Au Mine | 3649 | open pit | 3649-02 | 45.906388 | -112.02167 | 1454 | WGS84 | Black Butte | Butte South | rock | grab | metasedimentary rock | random grab sample of waste rock in pit bench berm
ADV23AML004 | Van Rythoven, Adrian | Golden Sunlight Au Mine | 3649 | open pit | 3649-02 | 45.906388 | -112.02167 | 1454 | WGS84 | Black Butte | Butte South | rock | grab | metasedimentary rock | random grab sample of waste rock in pit bench berm
ADV23AML005 | Van Rythoven, Adrian | Golden Sunlight Au Mine | 3649 | open pit | 3649-02 | 45.906388 | -112.02167 | 1454 | WGS84 | Black Butte | Butte South | rock | grab | metasedimentary rock | random grab sample of waste rock in pit bench berm
ADV23AML006 | Van Rythoven, Adrian | Golden Sunlight Au Mine | 3649 | open pit | 3649-02 | 45.906388 | -112.02167 | 1454 | WGS84 | Black Butte | Butte South | rock | grab | metasedimentary rock | random grab sample of waste rock in pit bench berm
BJS23KE015 | Eastman, Kyle | Badger Mine | 195 | Rainbow-Alice vein | 195-01 | 46.033259 | -112.530194 | 1908.194304 | WGS84 | Butte North | Butte North | mineral | core interval | sulfides | Pulped vein interval. Location converted from Anaconda coordinate system, +/- 10m error
BJS23KE016 | Eastman, Kyle | Badger Mine | 195 | Rainbow-Alice vein | 195-01 | 46.033908 | -112.530096 | 1844.704464 | WGS84 | Butte North | Butte North | mineral | core interval | sulfides | Pulped vein interval. Location converted from Anaconda coordinate system, +/- 10m error
BJS23KE017 | Eastman, Kyle | Missoula Mine | 8120 | Missoula Horsetails | 8120-01 | 46.02612 | -112.543047 | 1756.522776 | WGS84 | Butte North | Butte North | mineral | core interval | sulfides | Pulped vein interval. Location converted from Anaconda coordinate system, +/- 10m error
BJS23KE018 | Eastman, Kyle | Badger Mine | 195 | Rainbow-Alice vein | 195-01 | 46.033827 | -112.529422 | 1822.804584 | WGS84 | Butte North | Butte North | mineral | core interval | sulfides | Pulped vein interval. Location converted from Anaconda coordinate system, +/- 10m error
BJS23KE019 | Eastman, Kyle | Badger Mine | 195 | Rainbow-Alice vein | 195-01 | 46.033818 | -112.529422 | 1824.950376 | WGS84 | Butte North | Butte North | mineral | core interval | sulfides | Pulped vein interval. Location converted from Anaconda coordinate system, +/- 10m error
BJS23KE020 | Eastman, Kyle | Badger Mine | 195 | Rainbow-Alice vein | 195-01 | 46.033872 | -112.530095 | 1849.25208 | WGS84 | Butte North | Butte North | mineral | core interval | sulfides | Pulped vein interval. Location converted from Anaconda coordinate system, +/- 10m error

## Methods
Lab Methods
All samples were shipped to ALS Global's receving facility in Reno, Nevada, where they were then pulverized and a split of homogenized material was assayed with a variety of methods as below:
Code | Method
ME-ICP06 | Fused bead, acid digestion, and ICP-AES. LOI by furnace or TGA
OA-GRA05 | Loss on Ignition at 1000ºC on an as-received basis.
C-IR07 | Total carbon by induction furnace/IR
S-IR08 | Total sulfur by induction furnace/IR
ME-MS81 | Li-borate fused bead, acid digestion, and ICP-MS
ME-MS42 | Aqua regia digestion, ICP-MS
ME-4ACD81 | Four-acid digestion followed by ICP-AES measurement
Ag-OG62 | overlimit method for Ag, Four-acid digestion and ICP finish
Cu-OG62 | overlimit method for Cu, Four-acid digestion and ICP finish
Pb-OG62 | overlimit method for Pb, Four-acid digestion and ICP finish
Zn-OG62 | overlimit method for Zn, Four-acid digestion and ICP finish
PGM-ICP27 | Pt, Pd, and Au by fire assay and ICP-AES finish
WEI-21 | sample weight as-received
TOT-ICP06 | Total from ME-ICP06
References
ALS Geochemistry Schedule of Services and Fees, 2023, available at https://www.alsglobal.com/en/geochemistry/geochemistry-fee-schedules [Accessed November 2023].

## Assays
| Method -> | WEI-21 | ME-ICP06 | ME-ICP06 | ME-ICP06 | ME-ICP06 | ME-ICP06 | ME-ICP06 | ME-ICP06 | ME-ICP06 | ME-ICP06 | ME-ICP06 | ME-ICP06 | ME-ICP06 | ME-ICP06 | OA-GRA05 | TOT-ICP06 | C-IR07 | S-IR08 | ME-MS81 | ME-MS81 | ME-MS81 | ME-MS81 | ME-MS81 | ME-MS81 | ME-MS81 | ME-MS81 | ME-MS81 | ME-MS81 | ME-MS81 | ME-MS81 | ME-MS81 | ME-MS81 | ME-MS81 | ME-MS81 | ME-MS81 | ME-MS81 | ME-MS81 | ME-MS81 | ME-MS81 | ME-MS81 | ME-MS81 | ME-MS81 | ME-MS81 | ME-MS81 | ME-MS81 | ME-MS81 | ME-MS81 | ME-MS81 | ME-MS81 | ME-MS42 | ME-MS42 | ME-MS42 | ME-MS42 | ME-MS42 | ME-MS42 | ME-MS42 | ME-MS42 | ME-MS42 | ME-4ACD81 | ME-4ACD81 | ME-4ACD81 | ME-4ACD81 | ME-4ACD81 | ME-4ACD81 | ME-4ACD81 | ME-4ACD81 | ME-4ACD81 | ME-4ACD81 | Ag-OG62 | Cu-OG62 | Pb-OG62 | Zn-OG62 | PGM-ICP27 | PGM-ICP27 | PGM-ICP27
| Laboratory -> | ALS Global | ALS Global | ALS Global | ALS Global | ALS Global | ALS Global | ALS Global | ALS Global | ALS Global | ALS Global | ALS Global | ALS Global | ALS Global | ALS Global | ALS Global | ALS Global | ALS Global | ALS Global | ALS Global | ALS Global | ALS Global | ALS Global | ALS Global | ALS Global | ALS Global | ALS Global | ALS Global | ALS Global | ALS Global | ALS Global | ALS Global | ALS Global | ALS Global | ALS Global | ALS Global | ALS Global | ALS Global | ALS Global | ALS Global | ALS Global | ALS Global | ALS Global | ALS Global | ALS Global | ALS Global | ALS Global | ALS Global | ALS Global | ALS Global | ALS Global | ALS Global | ALS Global | ALS Global | ALS Global | ALS Global | ALS Global | ALS Global | ALS Global | ALS Global | ALS Global | ALS Global | ALS Global | ALS Global | ALS Global | ALS Global | ALS Global | ALS Global | ALS Global | ALS Global | ALS Global | ALS Global | ALS Global | ALS Global | ALS Global | ALS Global
| Analyte -> | Recvd Wt. | SiO2 | Al2O3 | Fe2O3 | CaO | MgO | Na2O | K2O | Cr2O3 | TiO2 | MnO | P2O5 | SrO | BaO | LOI | Total | C | S | La | Ce | Pr | Nd | Sm | Eu | Gd | Tb | Dy | Ho | Er | Tm | Yb | Lu | Y | Ba | Cr | Cs | Ga | Ge | Hf | Nb | Rb | Sn | Sr | Ta | Th | U | V | W | Zr | As | Bi | Hg | In | Re | Sb | Se | Te | Tl | Ag | Cd | Co | Cu | Li | Mo | Ni | Pb | Sc | Zn | Ag | Cu | Pb | Zn | Au | Pt | Pd
Sample # | Units -> | kg | wt. % | wt. % | wt. % | wt. % | wt. % | wt. % | wt. % | wt. % | wt. % | wt. % | wt. % | wt. % | wt. % | wt. % | wt. % | wt. % | wt. % | ppm | ppm | ppm | ppm | ppm | ppm | ppm | ppm | ppm | ppm | ppm | ppm | ppm | ppm | ppm | ppm | ppm | ppm | ppm | ppm | ppm | ppm | ppm | ppm | ppm | ppm | ppm | ppm | ppm | ppm | ppm | ppm | ppm | ppm | ppm | ppm | ppm | ppm | ppm | ppm | ppm | ppm | ppm | ppm | ppm | ppm | ppm | ppm | ppm | ppm | ppm | wt. % | wt. % | wt. % | ppm | ppm | ppm
ADV22AML001 |  | 0.04 | 69 | 11.45 | 7.69 | 1.04 | 1.01 | 0.49 | 4.1 | 0.003 | 0.33 | 0.04 | 0.37 | 0.02 | 0.06 | 3.46 | 99.06 | 0.19 | 0.34 | 44.9 | 81.3 | 9.64 | 35.7 | 6.96 | 0.77 | 4.84 | 0.73 | 4.4 | 0.94 | 2.84 | 0.44 | 2.67 | 0.44 | 27.1 | 532 | 30 | 3.82 | 15 | 1.9 | 3.27 | 11.85 | 160.5 | 12.8 | 178 | 0.9 | 13.35 | 7.73 | 137 | 14.2 | 109 | >250 | 45.4 | 0.035 | 0.484 | <0.001 | 4.05 | 0.8 | 1.25 | 0.15 | 39.3 | 8.9 | 1 | 177 | 20 | 13 | 1 | 3330 | 13 | 329 |  |  |  |  | 3.61 | <0.01 | <0.01
ADV22AML002 |  | 0.18 | 84 | 6.54 | 3.41 | 0.19 | 0.21 | 0.17 | 4.41 | 0.004 | 0.55 | 0.01 | 0.09 | 0.01 | 0.06 | 2.09 | 101.74 | 0.05 | 0.47 | 12.8 | 23.7 | 2.67 | 9.1 | 2.04 | 0.28 | 1.48 | 0.24 | 1.47 | 0.32 | 0.9 | 0.15 | 0.97 | 0.16 | 9.3 | 515 | 35 | 2.92 | 4.3 | 1.5 | 6.04 | 17.8 | 172.5 | 4.1 | 74.8 | 1.1 | 2.52 | 1.68 | 35 | 23.7 | 202 | 73.5 | 8.16 | 0.014 | 0.061 | <0.001 | 0.7 | 0.9 | 0.24 | 0.16 | 25.1 | 0.5 | <1 | 14 | 10 | 9 | <1 | 102 | 3 | 47 |  |  |  |  | 0.33 | <0.01 | <0.01
ADV22AML003 |  | 0.1 | 68.7 | 11.85 | 7.1 | 0.15 | 0.29 | 1.02 | 7.94 | 0.002 | 0.47 | 0.04 | 0.07 | 0.02 | 0.1 | 3.73 | 101.48 | 0.03 | 4.31 | 12.4 | 25.3 | 3.12 | 11.6 | 2.83 | 0.45 | 2.46 | 0.42 | 2.57 | 0.57 | 1.81 | 0.27 | 1.69 | 0.25 | 16.3 | 928 | 22 | 6.7 | 11 | 1.9 | 5.54 | 13.45 | 286 | 6.1 | 154 | 1 | 4.08 | 1.52 | 45 | 34.7 | 181 | 37.7 | 21.7 | 0.04 | 0.15 | <0.001 | 0.46 | 1 | 0.43 | 0.11 | 14.6 | 1.1 | 24 | 14 | 10 | 4 | 4 | 520 | 5 | 183 |  |  |  |  | 0.03 | <0.01 | <0.01
ADV22AML004 |  | 0.12 | 53.7 | 8.27 | 18.7 | 0.15 | 0.18 | 0.58 | 5.92 | 0.002 | 0.25 | 0.01 | 0.04 | 0.01 | 0.07 | 11 | 98.88 | 0.04 | 15.95 | 1.7 | 4.5 | 0.86 | 4 | 1.9 | 0.26 | 2.2 | 0.4 | 2.71 | 0.57 | 1.86 | 0.28 | 1.98 | 0.3 | 17.4 | 553 | 23 | 4.34 | 7.2 | 0.7 | 2.45 | 6.62 | 181.5 | 3.4 | 84.9 | 0.4 | 1.14 | 0.8 | 39 | 13.1 | 87 | 34 | 10.45 | 0.043 | 0.016 | 0.004 | 0.44 | 3.5 | 0.82 | 0.1 | 9.7 | <0.5 | 12 | 5 | 10 | 246 | 3 | 416 | 8 | 39 |  |  |  |  | 0.06 | 0.02 | 0.01
ADV22AML005 |  | 0.18 | 51.1 | 7.52 | 19.75 | 0.15 | 0.74 | 0.38 | 2.66 | 0.002 | 0.32 | 0.02 | 0.05 | 0.01 | 0.03 | 11.55 | 94.28 | 0.03 | 16.8 | 3 | 6.4 | 1 | 5.2 | 1.92 | 0.26 | 2.98 | 0.6 | 3.97 | 0.92 | 2.96 | 0.47 | 3.08 | 0.49 | 26.3 | 299 | 23 | 1.83 | 8.3 | 0.6 | 3.22 | 11.5 | 92.9 | 2.3 | 73.6 | 0.9 | 1.48 | 1.04 | 80 | 21.2 | 115 | >250 | 59.1 | 0.043 | 0.039 | 0.001 | 1.54 | 2.5 | 1.08 | 0.05 | 71.7 | <0.5 | 49 | 16 | 10 | 62 | 6 | 3090 | 6 | 57 |  |  |  |  | 0.15 | <0.01 | <0.01
ADV22AML006 |  | 0.26 | 54.9 | 6.64 | 15.85 | 0.08 | 0.25 | 0.28 | 4.35 | 0.002 | 0.27 | 0.01 | 0.03 | 0.01 | 0.05 | 11.2 | 93.92 | 0.03 | 16.2 | 3.2 | 7.5 | 1.22 | 6.3 | 2.36 | 0.28 | 3.13 | 0.57 | 3.79 | 0.79 | 2.66 | 0.41 | 2.8 | 0.43 | 23 | 461 | 32 | 3.27 | 5.9 | 0.6 | 2.87 | 10.15 | 148 | 2.7 | 77.9 | 0.9 | 4.06 | 1.17 | 32 | 21 | 99 | >250 | 218 | 0.148 | 1.185 | <0.001 | 3.21 | 3.4 | 2.49 | 0.08 | >100 | 35.5 | 30 | 258 | 10 | 5 | 5 | >10000 | 2 | 3150 | 146 |  | 1.035 |  | 0.24 | <0.01 | <0.01
ADV22AML007 |  | 0.36 | 77.8 | 12.6 | 0.75 | 0.51 | 0.02 | 2.22 | 6.95 | 0.002 | 0.05 | 0.01 | 0.02 | 0.01 | 0.01 | 0.33 | 101.28 | 0.02 | 0.09 | 16.8 | 25.8 | 2.19 | 5.7 | 0.65 | 0.12 | 0.43 | 0.05 | 0.32 | 0.07 | 0.34 | 0.06 | 0.5 | 0.11 | 2.8 | 87.4 | 21 | 5.22 | 12.6 | 1.7 | 1.41 | 5.34 | 215 | <0.5 | 68.6 | 0.6 | 14.7 | 2.57 | <5 | 0.9 | 26 | 5.3 | 1.84 | <0.005 | 0.012 | <0.001 | 0.15 | <0.2 | 0.01 | 0.03 | 1.6 | <0.5 | 1 | 5 | 10 | 2 | 2 | 118 | <1 | 33 |  |  |  |  | 0.01 | <0.01 | <0.01
ADV22AML008 |  | 0.26 | 77 | 12.65 | 0.74 | 0.85 | 0.03 | 2.64 | 6.17 | 0.002 | 0.03 | 0.01 | 0.01 | 0.01 | 0.01 | 0.27 | 100.42 | 0.05 | 0.03 | 5.4 | 6.4 | 0.57 | 1.4 | 0.26 | 0.1 | 0.2 | 0.05 | 0.3 | 0.08 | 0.37 | 0.08 | 0.74 | 0.15 | 3.4 | 49.9 | 15 | 4.45 | 13 | 1.8 | 2.14 | 5.59 | 179.5 | <0.5 | 58.6 | 0.6 | 13.9 | 4.88 | <5 | <0.5 | 44 | 2.6 | 0.9 | <0.005 | 0.005 | <0.001 | 0.12 | <0.2 | <0.01 | 0.03 | 0.9 | <0.5 | 1 | 6 | 10 | 1 | 1 | 72 | <1 | 13 |  |  |  |  | <0.01 | <0.01 | <0.01
ADV22AML009 |  | 0.2 | 96.5 | 0.16 | 0.7 | 0.17 | 0.01 | 0.03 | 0.06 | 0.011 | <0.01 | 2.96 | 0.05 | 0.01 | 0.03 | 0.69 | 101.38 | 0.07 | 0.02 | 2.2 | 2.4 | 0.24 | 1.3 | 0.23 | 0.03 | 0.25 | 0.03 | 0.19 | 0.06 | 0.19 | 0.03 | 0.16 | 0.03 | 2.3 | 239 | 82 | 0.69 | 2.1 | 0.9 | 0.05 | 0.16 | 1.8 | <0.5 | 108.5 | <0.1 | 0.18 | 1.42 | 42 | 4.5 | 2 | 13.1 | 0.13 | 0.016 | <0.005 | <0.001 | 5.97 | <0.2 | <0.01 | 1.28 | 0.7 | 1 | 2 | 3 | 10 | 9 | 3 | 33 | <1 | 19 |  |  |  |  | <0.01 | <0.01 | <0.01
ADV22AML010 |  | 0.16 | 57.9 | 0.59 | 0.61 | 17.35 | 0.16 | 0.03 | 0.19 | 0.006 | 0.03 | 8.99 | 0.13 | 0.14 | 0.26 | 14.65 | 101.04 | 3.88 | 0.03 | 14 | 7 | 1.88 | 7.3 | 1.08 | 0.23 | 1.12 | 0.17 | 1.17 | 0.28 | 0.95 | 0.11 | 0.79 | 0.11 | 14.6 | 2450 | 44 | 1.06 | 6.1 | 1.4 | 0.32 | 0.77 | 5.8 | <0.5 | 1085 | <0.1 | 0.53 | 4.12 | 105 | 9.5 | 14 | 28.1 | 0.1 | 0.035 | <0.005 | 0.001 | 10.65 | 0.5 | 0.03 | 18.45 | 2.7 | 7.8 | 5 | 14 | 10 | 11 | 12 | 136 | 1 | 156 |  |  |  |  | 0.01 | <0.01 | <0.01
ADV22AML011 |  | 0.38 | 21.9 | 0.61 | 0.4 | 39.6 | 1.81 | 0.01 | 0.17 | 0.005 | 0.03 | 1.12 | 0.17 | 0.03 | 0.07 | 32.1 | 98.03 | 8.96 | 0.03 | 12.8 | 5.1 | 1.9 | 7.2 | 1.18 | 0.25 | 1.37 | 0.19 | 1.25 | 0.31 | 0.8 | 0.11 | 0.66 | 0.1 | 16.1 | 663 | 45 | 0.73 | 1.5 | <0.5 | 0.25 | 0.75 | 5.5 | <0.5 | 324 | <0.1 | 0.56 | 1.68 | 20 | 2.3 | 10 | 10.8 | 0.07 | 0.082 | <0.005 | 0.001 | 1.22 | 0.8 | 0.01 | 2.87 | 0.6 | 10.2 | 3 | 6 | 10 | 2 | 12 | 30 | 1 | 135 |  |  |  |  | 0.01 | <0.01 | <0.01
ADV22AML012 |  | 0.24 | 68.5 | 0.17 | 0.56 | 0.47 | 0.02 | 0.01 | 0.03 | 0.004 | <0.01 | 0.04 | 0.69 | 0.01 | <0.01 | 3.58 | 74.08 | 0.72 | 0.04 | 0.4 | 0.9 | 0.19 | 1 | 0.25 | 0.03 | 0.27 | 0.03 | 0.16 | 0.04 | 0.15 | 0.02 | 0.12 | 0.01 | 1.7 | 27.2 | 54 | 0.13 | 1.3 | 1.3 | 0.05 | 0.1 | 0.9 | 5.6 | 40 | <0.1 | 0.11 | 12.7 | 19 | 1.3 | 2 | >250 | 25.6 | 1.4 | 0.165 | 0.002 | >250 | 137.5 | 2.72 | 1.14 | >100 | 71.6 | <1 | 21 | 10 | 116 | 3 | >10000 | <1 | 347 | 126 |  | >20.0 |  | 0.01 | <0.01 | <0.01
ADV22AML013 |  | 0.24 | 89.1 | 0.25 | 0.65 | 0.29 | 0.01 | 0.01 | 0.03 | 0.007 | <0.01 | 0.02 | 0.44 | <0.01 | <0.01 | 1.33 | 92.14 | 0.24 | 0.13 | 0.9 | 0.5 | 0.28 | 1.3 | 0.28 | 0.06 | 0.31 | 0.04 | 0.33 | 0.07 | 0.26 | 0.04 | 0.22 | 0.05 | 3.4 | 12.2 | 54 | 0.13 | 0.4 | 3.1 | <0.05 | <0.05 | 0.9 | 0.8 | 21.9 | <0.1 | 0.05 | 3.68 | 162 | <0.5 | 1 | >250 | 6.31 | 0.502 | 0.027 | 0.001 | >250 | 108.5 | 3.13 | 0.27 | 80.5 | 17.7 | <1 | 19 | 40 | 7 | 4 | >10000 | <1 | 261 |  |  | 8.54 |  | 0.02 | <0.01 | <0.01
ADV22AML014 |  | 0.2 | 81.2 | 0.23 | 0.87 | 0.07 | 0.04 | 0.01 | 0.02 | 0.004 | <0.01 | 0.02 | 0.05 | <0.01 | <0.01 | 3.12 | 85.63 | 0.79 | 0.04 | 0.5 | 0.3 | 0.04 | 0.2 | <0.03 | <0.02 | <0.05 | <0.01 | <0.05 | 0.01 | 0.03 | 0.01 | <0.03 | <0.01 | 0.4 | 9.6 | 32 | 0.09 | 4.9 | 2 | <0.05 | 0.13 | 0.8 | 20.9 | 17.4 | <0.1 | 0.06 | 4.77 | 9 | <0.5 | 3 | >250 | 9.42 | 3.95 | 1.78 | <0.001 | >250 | 51.3 | 3.73 | 0.49 | >100 | 51.6 | <1 | 34 | 40 | 18 | 3 | >10000 | <1 | 81 | 102 |  | 15.05 |  | <0.01 | <0.01 | <0.01
ADV22AML015 |  | 0.1 | 97.3 | 0.34 | 1.76 | 0.08 | 0.02 | 0.07 | 0.08 | 0.004 | 0.03 | 0.06 | 0.06 | <0.01 | <0.01 | 0.12 | 99.92 | 0.06 | 0.02 | 3.5 | 3.8 | 0.48 | 1.6 | 0.24 | 0.05 | 0.29 | 0.04 | 0.26 | 0.07 | 0.18 | 0.02 | 0.18 | 0.01 | 1.7 | 36.8 | 37 | 0.18 | 0.8 | 0.9 | 0.91 | 0.61 | 2.7 | 0.7 | 4.1 | <0.1 | 0.42 | 0.63 | 26 | 1.5 | 39 | 163.5 | 0.39 | 0.127 | 0.041 | 0.001 | 123.5 | 2.4 | 0.16 | 0.05 | 3.3 | 2 | 1 | 10 | 10 | 3 | 7 | 4500 | <1 | 141 |  |  |  |  | <0.01 | <0.01 | <0.01
ADV22AML016 |  | 0.16 | 81.6 | 0.1 | 1.1 | 0.12 | 0.01 | 0.01 | 0.02 | 0.006 | <0.01 | 0.02 | 0.59 | <0.01 | <0.01 | 2.59 | 86.17 | 0.63 | 0.03 | 3.3 | 3.6 | 0.49 | 1.6 | 0.23 | 0.03 | 0.24 | 0.02 | 0.1 | 0.02 | 0.05 | 0.01 | 0.05 | <0.01 | 0.8 | 12.8 | 39 | 0.1 | 1 | 1.2 | 0.06 | 0.18 | 0.6 | 4.1 | 19.2 | <0.1 | 0.13 | 4.76 | 25 | 1.3 | 3 | >250 | 16.7 | 0.795 | 0.489 | 0.001 | >250 | 145 | 0.99 | 0.51 | 80.9 | 20.4 | 1 | 17 | 10 | 44 | 1 | >10000 | <1 | 137 |  |  | 14.7 |  | 0.01 | <0.01 | <0.01
ADV22AML017 |  | 0.64 | 35.8 | 0.85 | 1.48 | 34.7 | 0.07 | 0.14 | 0.23 | 0.021 | 0.04 | <0.01 | 24 | 0.05 | 0.02 | 1.62 | 99.02 | 0.26 | 0.06 | 232 | 60.2 | 38.8 | 165.5 | 30.5 | 7.19 | 38.3 | 5.51 | 34.6 | 7.67 | 22.5 | 2.89 | 16.8 | 2.35 | 452 | 130.5 | 159 | 1.38 | 1.6 | 1 | 1.02 | 0.83 | 8.6 | 0.5 | 406 | <0.1 | 2.19 | 85.9 | 134 | 2.2 | 51 | >250 | 0.12 | 0.118 | 0.009 | 0.004 | 84 | 2.2 | 0.04 | 0.77 | 1.3 | 2.6 | <1 | 14 | 10 | 3 | 10 | 690 | 5 | 180 |  |  |  |  | 0.01 | <0.01 | <0.01
ADV22AML018 |  | 0.22 | 57.6 | 9.64 | 18.75 | 0.51 | 0.11 | 0.06 | 0.62 | 0.011 | 0.39 | 0.23 | 0.92 | 0.05 | 0.1 | 9.77 | 98.76 | 0.08 | 0.71 | 53.2 | 56.8 | 11.75 | 50.9 | 11.35 | 2.3 | 13.85 | 2.19 | 13.85 | 2.6 | 7.03 | 0.86 | 4.65 | 0.68 | 81.3 | 810 | 85 | 5.71 | 17.4 | 2.7 | 3.4 | 12.6 | 84.3 | 2 | 325 | 0.8 | 7.46 | 9.84 | 278 | 27.9 | 109 | >250 | 0.21 | 0.294 | 0.114 | 0.001 | 92.8 | 2.3 | 0.07 | 70.3 | <0.5 | 1.6 | 13 | 536 | 30 | 3 | 76 | 621 | 21 | 420 |  |  |  |  | <0.01 | <0.01 | <0.01
ADV22AML019 |  | 0.12 | 60.8 | 2.83 | 31.6 | 0.36 | 0.04 | 0.03 | 0.42 | 0.006 | 0.09 | 0.04 | 0.5 | 0.02 | 0.04 | 3.56 | 100.34 | 0.06 | 0.27 | 11.6 | 17.9 | 2.66 | 11 | 2.6 | 0.55 | 2.36 | 0.3 | 1.63 | 0.31 | 0.82 | 0.11 | 0.75 | 0.09 | 10.8 | 339 | 54 | 0.98 | 3.5 | 1.2 | 1.32 | 2.59 | 10.6 | <0.5 | 92.7 | 0.2 | 2.19 | 8.19 | 95 | 1.1 | 52 | >250 | 0.06 | 0.181 | 0.026 | 0.002 | 9 | 3.5 | 0.03 | 1.48 | 0.5 | 3.9 | 9 | 51 | 10 | 5 | 20 | 214 | 2 | 137 |  |  |  |  | <0.01 | <0.01 | <0.01
ADV22AML020 |  | 1.14 | 3.29 | 0.09 | 0.11 | 51.3 | 1.88 | <0.01 | 0.02 | <0.002 | <0.01 | 0.03 | 0.02 | 0.03 | 1.04 | 40.4 | 98.21 | 10.9 | 0.22 | 2.4 | 2.6 | 0.29 | 1.2 | 0.27 | 0.12 | 0.27 | 0.03 | 0.13 | 0.03 | 0.12 | 0.01 | 0.07 | <0.01 | 1.7 | >10000 | <5 | 0.17 | 0.2 | <0.5 | 0.05 | 0.18 | 1.5 | <0.5 | 266 | <0.1 | 0.09 | 0.25 | 12 | 1310 | 2 | 6.4 | 0.02 | 0.046 | 0.018 | <0.001 | 3.38 | 0.6 | 0.01 | 0.1 | 0.8 | <0.5 | <1 | 4 | <10 | <1 | 1 | 116 | <1 | 4 |  |  |  |  | <0.01 | <0.01 | <0.01
ADV22AML021 |  | 0.82 | 4.45 | 0.06 | 0.1 | 51.4 | 2.38 | 0.08 | 0.03 | <0.002 | <0.01 | 0.03 | 0.01 | 0.04 | 1.46 | 39.2 | 99.24 | 10.85 | 0.29 | 6.7 | 10.7 | 1.24 | 5 | 1.05 | 0.45 | 0.96 | 0.14 | 0.75 | 0.13 | 0.29 | 0.04 | 0.17 | 0.02 | 5.3 | >10000 | <5 | 0.11 | 0.1 | <0.5 | <0.05 | 0.16 | 1 | <0.5 | 322 | <0.1 | 0.12 | 0.29 | <5 | >10000 | 1 | 2.5 | 0.01 | 0.017 | 0.021 | 0.002 | 1.63 | 0.3 | 0.02 | 0.03 | <0.5 | <0.5 | 1 | 2 | <10 | <1 | 2 | 27 | <1 | 5 |  |  |  |  | <0.01 | <0.01 | <0.01
ADV22AML022 |  | 0.6 | 3.5 | 0.15 | 0.13 | 49.6 | 3.45 | <0.01 | 0.04 | <0.002 | 0.01 | 0.03 | 0.01 | 0.03 | 0.54 | 41 | 98.49 | 11.3 | 0.12 | 6.3 | 9.9 | 1.15 | 4 | 0.89 | 0.31 | 1.04 | 0.14 | 0.89 | 0.14 | 0.3 | 0.04 | 0.32 | 0.03 | 5.5 | 4450 | <5 | 0.04 | 0.2 | <0.5 | <0.05 | 0.32 | 2.4 | <0.5 | 192 | <0.1 | 0.15 | 0.23 | <5 | 5110 | 3 | 3.1 | 0.02 | 0.04 | 0.023 | 0.002 | 4.33 | 0.2 | 0.02 | 0.03 | <0.5 | <0.5 | 1 | 7 | <10 | <1 | 7 | 37 | <1 | 10 |  |  |  |  | <0.01 | <0.01 | <0.01
ADV22AML023 |  | 0.18 | 62.6 | 15.85 | 6.97 | 0.68 | 0.42 | 0.18 | 4.04 | 0.002 | 0.47 | 0.01 | 0.08 | 0.01 | 0.09 | 8.29 | 99.69 | 0.13 | 4.82 | 27 | 54.7 | 6.71 | 26 | 6.78 | 1.33 | 5.34 | 0.82 | 4.52 | 0.82 | 1.98 | 0.31 | 2.19 | 0.3 | 18.8 | 754 | 13 | 2.04 | 19.2 | 1.2 | 4.49 | 10.8 | 111 | 8 | 114 | 0.8 | 16.05 | 6.69 | 78 | 86.1 | 160 | 2.9 | 0.33 | <0.005 | 0.22 | 0.002 | 0.39 | 1.8 | 0.12 | 0.12 | <0.5 | <0.5 | 12 | 2640 | <10 | 17 | 6 | 41 | 10 | 14 |  |  |  |  | <0.01 | <0.01 | <0.01
ADV22AML024 |  | 0.44 | 54.6 | 9.56 | 14 | 0.29 | 0.24 | 0.08 | 2.13 | 0.002 | 0.2 | 0.01 | 0.32 | 0.03 | 0.04 | 12.35 | 93.85 | 0.26 | 15.55 | 34.4 | 64.8 | 7.61 | 30.2 | 6.23 | 1.34 | 4.81 | 0.65 | 3.76 | 0.72 | 2.1 | 0.33 | 2.54 | 0.37 | 22.2 | 265 | 13 | 1.1 | 11.9 | 1.1 | 2.44 | 12.2 | 62 | 5.5 | 199 | 1.5 | 10 | 4.9 | 74 | 36.9 | 79 | 6.8 | 2.27 | <0.005 | 0.125 | 0.002 | 0.48 | 5.2 | 4.04 | 0.29 | 2 | <0.5 | 45 | >10000 | <10 | 21 | 12 | 78 | 6 | 33 |  | 1.78 |  |  | 0.01 | <0.01 | <0.01
ADV22AML025 |  | 0.18 | 68.7 | 13.15 | 4.76 | 1.41 | 1.8 | 0.8 | 5.56 | 0.003 | 0.51 | 0.05 | 0.17 | 0.03 | 0.08 | 3.3 | 100.32 | 0.16 | 1.2 | 29 | 55.4 | 6.24 | 23.6 | 4.57 | 0.9 | 3.56 | 0.48 | 2.95 | 0.59 | 1.72 | 0.25 | 1.66 | 0.28 | 17.2 | 574 | 29 | 2.86 | 15.4 | 1.3 | 4.6 | 10.95 | 172.5 | 6.8 | 245 | 0.7 | 13.7 | 3.97 | 111 | 24.1 | 173 | 3.1 | 0.58 | <0.005 | 0.245 | 0.227 | 0.38 | 1.8 | 0.14 | 0.48 | 2 | <0.5 | 13 | 3550 | 20 | 976 | 9 | 52 | 11 | 168 |  |  |  |  | 0.01 | <0.01 | 0.01
ADV22AML026 |  | 0.74 | 59.9 | 10.85 | 18.7 | 0.47 | 2.4 | 0.84 | 0.12 | 0.005 | 0.24 | 0.03 | 0.14 | 0.01 | <0.01 | 5.04 | 98.75 | 0.12 | 0.62 | 1.4 | 3.1 | 0.61 | 2.8 | 0.59 | 0.16 | 1.29 | 0.23 | 1.42 | 0.35 | 1.2 | 0.21 | 1.65 | 0.32 | 10.5 | 29.4 | 43 | 0.27 | 23.4 | 1.3 | 2.91 | 3.78 | 3.2 | 11.8 | 130 | 0.4 | 1.29 | 11.4 | 374 | 19.8 | 102 | >250 | 12.9 | 0.025 | 0.019 | 0.002 | 2.64 | 2.4 | 2.16 | 0.03 | 80.1 | 3.7 | 2 | 189 | 10 | 66 | 4 | 148 | 30 | 179 |  |  |  |  | 0.18 | <0.01 | <0.01
ADV22AML027 |  | 1 | 70.7 | 10.45 | 8.04 | 0.22 | 1.2 | 0.69 | 2.87 | 0.005 | 0.2 | 0.03 | 0.04 | 0.01 | 0.04 | 4.09 | 98.59 | 0.03 | 2.78 | 8.3 | 16.3 | 2 | 7.8 | 1.74 | 0.27 | 1.68 | 0.29 | 1.6 | 0.41 | 1.1 | 0.2 | 1.49 | 0.29 | 11.7 | 292 | 45 | 2.31 | 14.1 | 1.1 | 2.87 | 6.51 | 108.5 | 4 | 113 | 0.4 | 9.32 | 5.04 | 138 | 12.4 | 81 | 153.5 | >250 | 0.105 | 1.24 | 0.001 | 1.77 | 2.1 | 2.35 | 0.07 | >100 | 47.1 | 15 | 321 | 10 | 14 | 3 | 9670 | 10 | 4120 | 172 |  |  |  | 0.04 | <0.01 | <0.01
ADV22AML028 |  | 0.48 | 64.5 | 14.25 | 5.07 | 3.12 | 2.07 | 1.9 | 3.86 | 0.006 | 0.49 | 0.12 | 0.19 | 0.05 | 0.13 | 4 | 99.76 | 0.16 | 0.21 | 32.8 | 59.2 | 6.79 | 24.5 | 4.26 | 1 | 3.71 | 0.49 | 3.07 | 0.59 | 1.8 | 0.23 | 1.74 | 0.29 | 17.5 | 992 | 43 | 6.17 | 16.4 | 1.3 | 4.09 | 10.7 | 144 | 2.6 | 426 | 0.7 | 16.5 | 3.88 | 95 | 3.5 | 149 | 6.9 | 2.75 | <0.005 | 0.049 | 0.001 | 0.79 | <0.2 | 0.04 | 0.19 | 2.1 | 0.5 | 11 | 86 | 30 | 3 | 13 | 131 | 9 | 118 |  |  |  |  | <0.01 | <0.01 | <0.01
ADV22AML029 |  | 0.16 | 64.6 | 14.2 | 5.09 | 3.1 | 2.04 | 1.91 | 3.85 | 0.005 | 0.48 | 0.12 | 0.18 | 0.05 | 0.13 | 4.02 | 99.78 | 0.17 | 0.18 | 30.2 | 56.1 | 6.35 | 24.2 | 4.27 | 0.9 | 3.6 | 0.54 | 2.88 | 0.6 | 1.64 | 0.27 | 1.78 | 0.26 | 17.8 | 1030 | 42 | 6.07 | 16.4 | 1.3 | 4.71 | 10.3 | 149 | 2.4 | 435 | 0.7 | 15.9 | 3.72 | 94 | 3.2 | 179 | 5.5 | 2.53 | 0.01 | 0.05 | 0.001 | 0.72 | 0.3 | 0.03 | 0.21 | 2.2 | <0.5 | 10 | 80 | 30 | 4 | 13 | 115 | 8 | 113 |  |  |  |  | <0.01 | <0.01 | <0.01
ADV22AML030 |  | 0.4 | 67.3 | 12.65 | 2.52 | 3.47 | 1.62 | 2.14 | 2.21 | 0.01 | 0.34 | 0.04 | 0.14 | 0.11 | 0.44 | 6.17 | 99.16 | 0.03 | <0.01 | 19.8 | 33.3 | 4.17 | 16.4 | 3.32 | 0.71 | 2.19 | 0.31 | 1.82 | 0.32 | 0.87 | 0.14 | 0.81 | 0.11 | 9.2 | 3570 | 78 | 2.55 | 17.9 | 0.5 | 3 | 6.33 | 49.5 | 1.3 | 851 | 0.4 | 4.81 | 2.69 | 62 | 1.3 | 118 | 1.5 | 0.21 | <0.005 | 0.014 | 0.001 | 0.16 | <0.2 | 0.03 | 0.21 | <0.5 | <0.5 | 9 | 13 | 10 | 1 | 26 | 28 | 6 | 48 |  |  |  |  | <0.01 | <0.01 | <0.01
ADV22AML031 |  | 0.28 | 64.1 | 15.25 | 4.64 | 1.24 | 1.66 | 1.09 | 6.22 | 0.002 | 0.51 | 1.32 | 0.19 | 0.04 | 0.12 | 3.85 | 100.23 | 0.05 | <0.01 | 44.7 | 79.5 | 8.64 | 29.9 | 5.02 | 0.9 | 4.13 | 0.53 | 3.27 | 0.67 | 1.83 | 0.3 | 2.25 | 0.33 | 20.5 | 963 | 21 | 8.99 | 16.8 | 1.4 | 4.65 | 14.65 | 226 | 1.6 | 290 | 1.1 | 25.5 | 3.81 | 100 | 4.5 | 152 | 23.1 | 0.14 | 0.01 | 0.026 | <0.001 | 0.26 | <0.2 | 0.03 | 0.22 | 2.4 | <0.5 | 12 | 53 | 20 | 5 | 11 | 56 | 10 | 482 |  |  |  |  | 0.03 | <0.01 | <0.01
ADV22AML032 |  | 0.6 | 70.5 | 10.45 | 3.66 | 0.57 | 1.06 | 0.12 | 3.65 | 0.003 | 0.37 | 3.67 | 0.14 | 0.03 | 0.05 | 4.28 | 98.55 | 0.06 | <0.01 | 38.3 | 68 | 7.45 | 27.8 | 5.1 | 0.95 | 4.24 | 0.68 | 4.18 | 0.77 | 2.5 | 0.4 | 2.8 | 0.42 | 22.2 | 405 | 24 | 8.29 | 13.9 | 1.9 | 3.92 | 9.6 | 181.5 | 1.3 | 193 | 0.6 | 13.75 | 7.53 | 104 | 18.6 | 132 | 68.8 | 0.09 | 0.048 | 0.018 | <0.001 | 0.92 | 0.2 | 0.07 | 0.4 | 9 | 6 | 16 | 71 | 20 | 12 | 17 | 1535 | 8 | 1375 |  |  |  |  | 0.08 | <0.01 | <0.01
ADV22AML033 |  | 0.22 | 65.9 | 14.5 | 3.53 | 1.62 | 1.82 | 0.85 | 4.23 | 0.002 | 0.45 | 0.19 | 0.15 | 0.01 | 0.07 | 8.1 | 101.42 | 0.15 | <0.01 | 28 | 51.9 | 5.76 | 20.9 | 3.48 | 0.66 | 2.73 | 0.35 | 1.9 | 0.4 | 1.26 | 0.2 | 1.4 | 0.18 | 12.6 | 578 | 19 | 8.2 | 16.2 | 1.4 | 5.06 | 11.75 | 166 | 1.7 | 171 | 0.8 | 19.05 | 6.22 | 90 | 16.6 | 178 | 36.3 | 0.13 | 0.03 | 0.021 | 0.001 | 0.3 | <0.2 | 0.03 | 0.16 | 3.2 | <0.5 | 14 | 23 | 20 | 1 | 6 | 186 | 9 | 469 |  |  |  |  | 0.13 | <0.01 | <0.01
ADV22AML034 |  | 0.34 | 61 | 14.65 | 4.26 | 1.54 | 1.4 | 1.15 | 5.15 | 0.002 | 0.47 | 2.65 | 0.16 | 0.04 | 0.09 | 5.47 | 98.03 | 0.04 | <0.01 | 47.6 | 87.7 | 8.6 | 29.9 | 5.24 | 0.95 | 4.08 | 0.65 | 3.68 | 0.83 | 2.53 | 0.37 | 2.53 | 0.37 | 25.3 | 726 | 16 | 13 | 17.5 | 1.3 | 4.87 | 12.15 | 201 | 1.5 | 332 | 0.8 | 26.5 | 4.55 | 101 | 9.9 | 171 | 24.3 | 0.07 | 0.008 | 0.026 | 0.001 | 0.3 | <0.2 | 0.01 | 0.32 | 0.9 | 1.2 | 14 | 20 | 20 | 8 | 13 | 54 | 10 | 718 |  |  |  |  | 0.02 | <0.01 | <0.01
ADV22AML035 |  | 0.32 | 65.1 | 14.7 | 5.4 | 2.91 | 1.42 | 2.4 | 4.27 | 0.002 | 0.51 | 0.34 | 0.17 | 0.05 | 0.1 | 2.94 | 100.31 | 0.03 | <0.01 | 31.6 | 58.1 | 6.68 | 24.7 | 4.42 | 0.98 | 3.9 | 0.56 | 3.46 | 0.64 | 1.86 | 0.32 | 2.12 | 0.29 | 18.8 | 763 | 19 | 8.79 | 16 | 1.2 | 4.22 | 12.65 | 162.5 | 1.7 | 377 | 0.8 | 16.85 | 4.24 | 107 | 5.4 | 140 | 8.2 | 0.06 | <0.005 | 0.022 | 0.001 | 0.18 | <0.2 | 0.01 | 0.3 | <0.5 | <0.5 | 13 | 17 | 20 | 2 | 11 | 20 | 10 | 226 |  |  |  |  | 0.02 | <0.01 | <0.01
ADV13AML001 |  | 0.6 | 1.19 | 0.01 | 3.09 | 42.5 | 8.92 | 0.02 | 0.01 | 0.009 | <0.01 | 0.05 | 0.01 | 0.01 | <0.01 | 43.1 | 98.92 | 11.7 | 0.02 | 1775 | 3360 | 430 | 1460 | 261 | 27.5 | 188 | 23.2 | 118 | 23.4 | 70.5 | 10.15 | 68.4 | 10.8 | 578 | 3.6 | 75 | 0.06 | <0.1 | 3.2 | <0.05 | <0.05 | 1.8 | <0.5 | 35.7 | <0.1 | 273 | 1.08 | 73 | 0.5 | 1 | 42.9 | <0.01 | <0.005 | 0.027 | 0.012 | 0.18 | <0.2 | 0.11 | <0.02 | <0.5 | <0.5 | <1 | 1 | <10 | 1 | 93 | 9 | 55 | 8
ADV13AML002 |  | 0.14 | 0.63 | 0.04 | 1.36 | 51.3 | 3.28 | 0.03 | 0.01 | 0.002 | <0.01 | 0.03 | 0.01 | 0.02 | <0.01 | 41.4 | 98.11 | 11.4 | 0.08 | 4030 | 7610 | 946 | 3410 | 558 | 51.4 | 387 | 47.5 | 242 | 45.9 | 128 | 18.15 | 115.5 | 17.25 | 1140 | 8.5 | 22 | 0.04 | <0.1 | 5.9 | <0.05 | 0.14 | 2.5 | <0.5 | 42.1 | <0.1 | 689 | 3.08 | 42 | 0.7 | 3 | >250 | <0.01 | <0.005 | 0.029 | 0.018 | 0.74 | 1.9 | 1.18 | <0.02 | <0.5 | <0.5 | 23 | 2 | <10 | 2 | 1375 | 19 | 48 | 4
ADV13AML003 |  | 0.02 | 0.54 | 0.06 | 0.24 | 72.5 | 0.03 | 0.03 | 0.02 | <0.002 | <0.01 | <0.01 | <0.01 | <0.01 | <0.01 | 0.26 | 73.68 | 0.03 | 0.01 | 12.3 | 26.1 | 3.61 | 20.6 | 11.45 | 2.18 | 33.7 | 7.07 | 62.5 | 15.25 | 47.8 | 5.31 | 26.6 | 3.02 | 1625 | 12.6 | <5 | 0.03 | <0.1 | <0.5 | <0.05 | 0.58 | 1 | <0.5 | 12 | <0.1 | 2 | 0.28 | <5 | <0.5 | 1 | 1.1 | <0.01 | <0.005 | <0.005 | 0.001 | 0.07 | 0.3 | 0.01 | <0.02 | <0.5 | <0.5 | <1 | 1 | <10 | <1 | <1 | <2 | <1 | 7
ADV13AML004 |  | 0.06 | 0.25 | 0.02 | 0.04 | 72.2 | <0.01 | 0.02 | <0.01 | <0.002 | <0.01 | <0.01 | <0.01 | <0.01 | <0.01 | 0.14 | 72.67 | 0.02 | 0.01 | 3.9 | 10 | 1.76 | 11.1 | 8.72 | 1.9 | 26.1 | 6.52 | 53.7 | 13.35 | 42.7 | 4.96 | 26.9 | 2.9 | 1565 | 4.1 | <5 | <0.01 | 0.1 | <0.5 | <0.05 | <0.05 | 0.8 | <0.5 | 8.8 | <0.1 | 0.66 | 0.08 | <5 | 0.5 | <1 | 2.3 | <0.01 | <0.005 | <0.005 | <0.001 | 0.07 | 0.4 | 0.01 | <0.02 | <0.5 | <0.5 | <1 | 1 | <10 | <1 | <1 | <2 | <1 | <2
ADV13AML005 |  | 0.04 | 0.36 | 0.03 | 0.84 | 54.4 | 1 | 0.04 | 0.01 | <0.002 | <0.01 | 0.02 | 0.01 | <0.01 | <0.01 | 42.2 | 98.91 | 11.6 | 0.01 | 35 | 75.8 | 11.75 | 52.6 | 23.9 | 5.98 | 46.3 | 12.6 | 111 | 30.3 | 107 | 17.9 | 119.5 | 17.7 | 714 | 9.8 | <5 | 0.03 | <0.1 | <0.5 | <0.05 | 0.06 | 1.8 | <0.5 | 37.2 | <0.1 | 4.61 | 0.15 | 10 | <0.5 | 1 | 15.8 | <0.01 | 0.012 | 0.033 | 0.016 | 0.11 | 1.6 | 0.01 | <0.02 | <0.5 | <0.5 | <1 | 2 | <10 | <1 | <1 | <2 | 44 | 4
ADV13AML006 |  | 0.04 | 0.57 | 0.04 | 5.79 | 34 | 15.15 | 0.03 | 0.02 | 0.016 | <0.01 | 0.06 | 0.01 | <0.01 | <0.01 | 43.7 | 99.39 | 12.05 | 0.02 | 800 | 1455 | 174.5 | 603 | 103 | 10.75 | 71.2 | 8.7 | 43.4 | 8.01 | 21.9 | 2.93 | 19.05 | 2.63 | 209 | 8.9 | 122 | 0.02 | <0.1 | 1.2 | <0.05 | <0.05 | 0.7 | <0.5 | 16.7 | <0.1 | 82.3 | 1.2 | 113 | <0.5 | 1 | 198 | 0.01 | <0.005 | 0.032 | 0.004 | 0.51 | 0.8 | 0.17 | <0.02 | <0.5 | <0.5 | 5 | <1 | <10 | <1 | 457 | 2 | 69 | <2
ADV13AML007 |  | 0.04 | 1.08 | 0.03 | 28.6 | 6.98 | 0.11 | <0.01 | <0.01 | <0.002 | 0.03 | <0.01 | 0.01 | 0.14 | <0.01 | 16.15 | 53.13 | 4.13 | 6.55 | >10000 | >10000 | >1000 | >10000 | >1000 | 926 | >1000 | 621 | >1000 | 288 | 405 | 25.4 | 71.1 | 6.81 | 7010 | 12.2 | 13 | 0.01 | <0.1 | 103 | <0.05 | <0.05 | 5.1 | <0.5 | 13 | <0.1 | >1000 | 38.6 | 26 | 0.5 | 1 | >250 | 0.18 | 0.051 | <0.005 | 0.093 | 2.01 | 43.4 | 1.19 | <0.02 | <0.5 | 1.8 | 333 | 5 | <10 | 22 | 1825 | 194 | <1 | <2
ADV23AML001 |  | 0.04 | 62.4 | 11.3 | 6.31 | 1.05 | 1.57 | 0.72 | 5.76 | 0.012 | 0.4 | 0.03 | 0.13 | 0.09 | 1 | NSS | 90.77 | NSS | NSS | 90.5 | 138.5 | 15.85 | 53.2 | 9.21 | 1.49 | 7.23 | 0.98 | 5.34 | 1.09 | 3.1 | 0.42 | 2.83 | 0.43 | 30.2 | 8570 | 89 | 6.81 | 15.3 | 3.3 | 4.4 | 13.1 | 130 | 2.7 | 663 | 0.7 | 12.95 | 3.77 | 119 | 32.8 | 169 | 39.4 | 5.05 | 0.187 | 0.047 | 0.023 | 1.9 | 3.1 | 5.38 | 0.42 | 0.5 | <0.5 | 12 | 195 | 30 | 22 | 47 | 47 | 8 | 126 |  |  |  |  | 0.25 | <0.01 | <0.01
ADV23AML002 |  | 0.04 | 67.8 | 12.05 | 4.06 | 1.48 | 1.68 | 0.69 | 6.91 | 0.015 | 0.42 | 0.03 | 0.15 | 0.1 | 1.02 | 5.08 | 101.49 | NSS | NSS | 225 | 411 | 47 | 160.5 | 26.8 | 3.25 | 18.85 | 2.2 | 10.55 | 1.84 | 4.65 | 0.64 | 3.67 | 0.53 | 49.8 | 8000 | 106 | 4.86 | 13.7 | 4 | 4.3 | 12.2 | 135 | 2.8 | 717 | 0.7 | 31.1 | 4.27 | 121 | 34.8 | 163 | 37.4 | 5.14 | 0.16 | 0.04 | 0.018 | 1.81 | 1.7 | 5.17 | 0.34 | <0.5 | <0.5 | 11 | 119 | 40 | 20 | 59 | 53 | 10 | 109 |  |  |  |  | 0.16 | <0.01 | <0.01
ADV23AML003 |  | 0.04 | 59.6 | 9.5 | 13.45 | 0.19 | 0.39 | 0.15 | 6.35 | 0.01 | 0.32 | 0.01 | 0.1 | 0.08 | 0.18 | 8.03 | 98.36 | 0.06 | 10.3 | 60.3 | 80.2 | 8 | 25.6 | 4.36 | 0.89 | 3.32 | 0.6 | 3.22 | 0.77 | 2.3 | 0.38 | 2.5 | 0.37 | 22.2 | 1545 | 72 | 1.61 | 14.4 | 2.1 | 2.41 | 9.47 | 120 | 2.2 | 640 | 0.5 | 7.47 | 2.81 | 201 | 107.5 | 94 | 167 | 10.35 | 0.141 | 0.015 | 0.029 | 4.01 | 3.1 | 14.25 | 0.68 | <0.5 | <0.5 | 15 | 74 | 20 | 28 | 45 | 7 | 7 | 12 |  |  |  |  | 6.23 | <0.01 | <0.01
ADV23AML004 |  | 0.12 | 56.9 | 8.62 | 16 | 0.51 | 1.55 | 1.18 | 4.29 | 0.01 | 0.36 | 0.01 | 0.09 | 0.04 | 0.15 | 10.05 | 99.76 | 0.65 | 10.8 | 66 | 103.5 | 11.45 | 37.9 | 6.59 | 1.18 | 5.17 | 0.82 | 5.14 | 1.1 | 3.22 | 0.42 | 2.81 | 0.44 | 29.8 | 1205 | 82 | 2.26 | 11 | 0.7 | 2.7 | 5.62 | 117 | <0.5 | 301 | 0.4 | 8.52 | 4.54 | 142 | 9.8 | 104 | 14.8 | 10.75 | 0.033 | 0.018 | 0.033 | 0.43 | 14.8 | 2.07 | 0.23 | <0.5 | <0.5 | 31 | 31 | 30 | 52 | 70 | 20 | 13 | 46 |  |  |  |  | 0.09 | <0.01 | <0.01
ADV23AML005 |  | 0.04 | 62.8 | 11 | 10.4 | 0.2 | 0.62 | 0.15 | 7.19 | 0.011 | 0.39 | 0.01 | 0.12 | 0.09 | 0.13 | 6.54 | 99.65 | 0.1 | 7.99 | 65.2 | 94.8 | 10.25 | 33.7 | 6.25 | 1.21 | 4.35 | 0.7 | 4.32 | 0.87 | 3.02 | 0.4 | 2.77 | 0.44 | 24.5 | 1075 | 81 | 2.18 | 15.4 | 2.6 | 3.28 | 7.67 | 149 | 2.7 | 689 | 0.5 | 8.92 | 4.24 | 212 | 106 | 111 | 200 | 6.64 | 0.087 | 0.019 | 0.01 | 6.54 | 4.3 | 7.53 | 0.72 | <0.5 | <0.5 | 22 | 147 | 20 | 18 | 48 | 7 | 8 | 14 |  |  |  |  | 3.24 | <0.01 | 0.01
ADV23AML006 |  | 0.08 | 67.4 | 12.75 | 6.19 | 0.2 | 1.46 | 2.04 | 6.58 | 0.013 | 0.53 | 0.01 | 0.14 | 0.06 | 0.25 | 4.32 | 101.94 | 0.27 | 3.47 | 126 | 155.5 | 14.65 | 44.2 | 7.04 | 1.33 | 5.68 | 0.8 | 4.73 | 0.95 | 2.81 | 0.43 | 2.86 | 0.43 | 26 | 2110 | 105 | 2.58 | 17.3 | 3.7 | 5.8 | 9.87 | 158 | 3.5 | 467 | 0.7 | 10.35 | 3.52 | 134 | 42.2 | 215 | 42.3 | 7.71 | 0.082 | 0.041 | 0.027 | 8.04 | 2.6 | 4.99 | 0.41 | <0.5 | <0.5 | 14 | 213 | 70 | 37 | 43 | 11 | 8 | 29 |  |  |  |  | 1.01 | <0.01 | <0.01
BJS23KE015 |  | 0.23 | 55.6 | 5.85 | 6.22 | 0.78 | 0.67 | 0.04 | 2.6 | 0.002 | 0.23 | 10.8 | 0.07 | <0.01 | 0.04 | 9.41 | 92.31 | 1.6 | 5.91 | 13.4 | 24 | 2.75 | 10.4 | 10.4 | 0.79 | 1.88 | 0.3 | 1.95 | 0.37 | 1.12 | 0.16 | 1.01 | 0.17 | 12.3 | 296 | 15 | 3.18 | 10.7 | 2.3 | 2.26 | 4.4 | 95.8 | 0.6 | 53.6 | 0.3 | 6.59 | 3.8 | 53 | 19 | 86 | 73.3 | 0.06 | 0.313 | 0.188 | 0.001 | 15.25 | 2.3 | 1.59 | 1.45 | >100 | 104.5 | 10 | 1470 | 20 | 1 | 7 | >10000 | 5 | >10000 | 122 |  | 2.55 | 3.96 | 0.7 | 0.01 | 0.01
BJS23KE016 |  | 0.23 | 48.1 | 5.71 | 9.01 | 1.19 | 1.62 | 0.09 | 2.41 | 0.002 | 0.24 | 6.17 | 0.07 | 0.01 | 0.05 | 10.4 | 85.07 | 1.08 | 11.15 | 14.5 | 25.8 | 2.91 | 9.8 | 9.8 | 0.5 | 1.45 | 0.24 | 1.53 | 0.3 | 0.81 | 0.14 | 0.84 | 0.15 | 8.2 | 437 | 15 | 2.58 | 12.4 | 1.2 | 1.9 | 4.89 | 83.5 | <0.5 | 80.6 | 0.3 | 7.32 | 1.93 | 54 | 26.9 | 71 | 90.7 | 0.07 | 0.408 | 0.049 | <0.001 | 20.6 | 5 | 0.26 | 0.13 | 85.8 | 256 | 4 | 1000 | 20 | 1 | 6 | >10000 | 4 | >10000 |  |  | 3.41 | 7.83 | 0.29 | <0.01 | <0.01
BJS23KE017 |  | 0.19 | 50.5 | 6.05 | 13.8 | 0.04 | 0.21 | 0.01 | 1.76 | <0.002 | 0.09 | 0.06 | 0.02 | <0.01 | <0.01 | 10.55 | 83.09 | 0.04 | 16.65 | 22.8 | 40.8 | 4.13 | 13.4 | 13.4 | 0.49 | 1.84 | 0.23 | 1.71 | 0.34 | 1.02 | 0.16 | 1.11 | 0.18 | 9.6 | 26.5 | <5 | 1.7 | 14.2 | 0.9 | 1.48 | 5.8 | 69.4 | 4.1 | 3 | 0.7 | 16.4 | 6.5 | 17 | 7.7 | 43 | >250 | 60.9 | 1.08 | 64.3 | <0.001 | 44.1 | 7.8 | 1.54 | 0.36 | >100 | 403 | 1 | >10000 | 10 | 2 | 3 | >10000 | 1 | >10000 | 290 | 1.865 | 1.37 | 11.1 | 0.71 | <0.01 | <0.01
BJS23KE018 |  | 0.11 | 17 | 1.17 | 9.01 | 1.04 | 0.45 | 0.01 | 0.46 | 0.007 | 0.04 | 10.6 | 0.01 | <0.01 | 0.01 | 16.35 | 56.16 | 1.74 | 19.8 | 3.9 | 7.3 | 0.87 | 3.7 | 3.7 | 0.49 | 1.04 | 0.17 | 1.19 | 0.25 | 0.83 | 0.08 | 0.75 | 0.12 | 8.4 | 95.8 | 51 | 0.58 | 9.1 | 1.1 | 0.47 | 0.84 | 17.2 | <0.5 | 20.7 | <0.1 | 1.26 | 1.22 | 21 | 5.6 | 15 | 85.3 | 0.21 | 1.045 | 0.174 | <0.001 | 136.5 | 11.7 | 3.58 | 0.08 | >100 | 568 | <1 | 2650 | 10 | 1 | 4 | >10000 | <1 | >10000 | 495 |  | 14.55 | 20.7 | 1.78 | 0.01 | 0.01
BJS23KE019 |  | 0.05 | 55.5 | 8.04 | 7.04 | 1.29 | 1.49 | 0.32 | 3.59 | 0.014 | 0.3 | 6.54 | 0.09 | 0.02 | 0.06 | 8.29 | 92.58 | 1.09 | 6.58 | 19.8 | 36.9 | 4.01 | 15.2 | 15.2 | 0.62 | 2.34 | 0.33 | 2.12 | 0.44 | 1.31 | 0.17 | 1.21 | 0.17 | 12.4 | 538 | 97 | 3.37 | 11.9 | 1.7 | 2.94 | 6.78 | 126 | 0.6 | 137.5 | 0.5 | 9.21 | 3.89 | 68 | 28.6 | 104 | 59.9 | 0.12 | 0.183 | 0.087 | <0.001 | 20 | 2.2 | 0.75 | 0.19 | >100 | 97.8 | 9 | 423 | 20 | 2 | 9 | >10000 | 7 | >10000 | 109 |  | 2.75 | 3.36 | 0.41 | 0.01 | <0.01
BJS23KE020 |  | 0.21 | 59.3 | 9.32 | 6.98 | 0.57 | 1.7 | 0.14 | 5.23 | 0.011 | 0.34 | 2.74 | 0.1 | 0.01 | 0.08 | 7.55 | 94.07 | 0.68 | 6.81 | 24.2 | 44.6 | 4.72 | 18.3 | 18.3 | 0.63 | 2.81 | 0.41 | 2.47 | 0.49 | 1.58 | 0.2 | 1.42 | 0.21 | 13.1 | 725 | 75 | 3.08 | 12.8 | 1.3 | 3.36 | 8.01 | 177.5 | 0.7 | 157.5 | 0.5 | 10.25 | 4.65 | 79 | 30.4 | 124 | 38.8 | 0.63 | 0.276 | 0.053 | 0.001 | 13.1 | 2.4 | 0.2 | 0.17 | 93.1 | 130.5 | 10 | 367 | 20 | 4 | 8 | >10000 | 8 | >10000 |  |  | 2.2 | 3.95 | 0.31 | <0.01 | <0.01