## Introduction
Montana Bureau of Mines and Geology Analytical Dataset 10 (AD 10)
Preliminary Data Release of Whole-Rock Assays from Active and Inactive Minerals and Metal Mines in Southwest Montana
Adrian Van Rythoven, Kaleb Scarberry, and Kyle Eastman
2024
https://doi.org/10.59691/IAFN6749
Introduction
This data release provides whole-rock assay and supporting metadata for samples from a variety of metal mines in southwestern Montana. Ore, mine waste, and tailings are included. These assays are to investigate the critical minerals potential of mine waste in Montana.
Acknowledgments
The authors thank the U.S. DEVCOM Army Research Laboratory (Department of Defense) for providing funding. Sampling was conducted with the assistance of Tiffany Ostenburg, Karina Mickelson, Jasmine Singh, Matthew Vitale, Jackson Quarles, and A. Harley Hoiles.
Data Disclaimer
These data represent the results of work by the Montana Bureau of Mines and Geology (MBMG). The MBMG assumes no legal liability or responsibility nor makes any guarantees or warranties regarding the accuracy, completeness, or suitability of the information for any particular purpose. The MBMG revises or removes data discovered to be incorrect.

## Sample List
Sample # | Collector | Entity Name | Entity # | Site Name | Site # | Lat (decimal °) | Long (decimal °) | Elev (m) | DATUM | 7.5' quadrangle | 30' x 60' quadrangle | Specimen type | Sampling method | Lithology | Notes
ADV23AML007 | Adrian Van Rythoven | Dale Mine | 2080 | waste rock pile by road | 2080-01 | 47.8988665 | -114.5297 | 1030.976856 | WGS84 | Kofford Ridge | Polson | rock | grab | Andesitoid->Andesite | from top of waste rock pile
ADV23AML008-1 | Adrian Van Rythoven | Rock Creek Sapphire | 2474 | sapphire processing site | 2474-01 | 46.32250216 | -113.5764274 | -- | WGS84 | Cornish Gulch | Philipsburg | tailings | composite | Tailings->Physical-tailings | tails from sapphire production, heaviest size fraction (3290 g)
ADV23AML008-2 | Adrian Van Rythoven | Rock Creek Sapphire | 2474 | sapphire processing site | 2474-01 | 46.32250216 | -113.5764274 | -- | WGS84 | Cornish Gulch | Philipsburg | tailings | composite | Tailings->Physical-tailings | tails from sapphire production, second-heaviest size fraction (5242 g)
ADV23AML008-3 | Adrian Van Rythoven | Rock Creek Sapphire | 2474 | sapphire processing site | 2474-01 | 46.32250216 | -113.5764274 | -- | WGS84 | Cornish Gulch | Philipsburg | tailings | composite | Tailings->Physical-tailings | tails from sapphire production, second lightest size fraction (5200 g)
ADV23AML008-4 | Adrian Van Rythoven | Rock Creek Sapphire | 2474 | sapphire processing site | 2474-01 | 46.32250216 | -113.5764274 | -- | WGS84 | Cornish Gulch | Philipsburg | tailings | composite | Tailings->Physical-tailings | tails from sapphire production, lightest size fraction (150 g)
ADV23AML009 | Adrian Van Rythoven | Rock Creek Sapphire | 2474 | sapphire processing site | 2474-01 | 46.32256329 | -113.5763 | -- | WGS84 | Cornish Gulch | Philipsburg | tailings | composite | Tailings->Physical-tailings | hand-picked concentrate from sapphire tails of pebble-sized botryoidal silicified Mn-oxides
ADV23AML010 | Adrian Van Rythoven | Rock Creek Sapphire | 2474 | sapphire processing site | 2474-01 | 46.32260219 | -113.5762 | -- | WGS84 | Cornish Gulch | Philipsburg | tailings | composite | Tailings->Physical-tailings | magnetic tails produced from sapphire mining
ADV23AML011 | Adrian Van Rythoven | Rock Creek Sapphire | 2474 | Gem Mountain Office | 2474-02 | 46.24773999 | -113.5917 | -- | WGS84 | Maukey Gulch | Philipsburg | tailings | composite | Tailings->Physical-tailings | magnetic tails produced from sapphire mining
ADV23AML012 | Adrian Van Rythoven | Ferdinand Mine | 95 | 2 prospect pits or collapsed excavation | 95-01 | 45.28590583 | -112.8571965 | 1903.875288 | WGS84 | Argenta | Dillon | rock | grab | Fault-rock->Cataclasite | fault gouge from mineralized granitoid
ADV23AML013 | Adrian Van Rythoven | Jack Rabbit Mine | 141 | twin tailings piles | 141-01 | 45.286146 | -112.8593 | 1921.376904 | WGS84 | Argenta | Dillon | tailings | composite | Tailings->Physical-tailings | pyritic silt-cobble sized tails/waste
ADV23AML014 | Adrian Van Rythoven | Jack Rabbit Mine | 141 | twin tailings piles | 141-01 | 45.28602709 | -112.8593 | -- | WGS84 | Argenta | Dillon | tailings | composite | Tailings->Physical-tailings | pyritic silt-cobble sized tails/waste, hematite-stained
ADV23AML015 | Adrian Van Rythoven | Ferdinand Mine | 95 | waste pile | 95-03 | 45.28055367 | -112.8554 | 1873.175832 | WGS84 | Argenta | Dillon | tailings | composite | Tailings->Physical-tailings | silt-sand sized pyritic tails
ADV23AML016 | Adrian Van Rythoven | Charter Oak Mine | 7144 | adit #2 | 7144-02 | 46.4904115 | -112.419 | 1686.674808 | WGS84 | Bison Mountain | Butte North | rock | grab | Andesitoid->Andesite | andesite hosting large quartz vein with abundant sulfide minerals
ADV23AML017 | Adrian Van Rythoven | Charter Oak Mine | 7144 | assay shed | 7144-04 | 46.49087167 | -112.4193 | 1675.275288 | WGS84 | Bison Mountain | Butte North | tailings | grab | Slag->Non-ferrous-slag | primitive crucible slag with visible copper metal
ADV23AML018 | Adrian Van Rythoven | Crystal Graphite | 262 | graphite pit | 262-02 | 45.10285167 | -112.5033 | 2370.874608 | WGS84 | Ashbough Canyon | Dillon | rock | grab | Gneiss | graphitic gneiss
ADV23AML019 | Adrian Van Rythoven | Crystal Graphite | 262 | Middle Groundhog Stope trench | 262-03 | 45.1025355 | -112.5052 | 2353.275456 | WGS84 | Ashbough Canyon | Dillon | rock | grab | Schist | calcsilicate schist with graphitic pods
ADV23AML020 | Adrian Van Rythoven | Calvert Mine | 271 | S lobe waste rock pile | 271-06 | 45.84621639 | -113.1531 | -- | WGS84 | Foolhen Mountain | Wisdom | rock | grab | Skarn | cobble with marbled skarn texture, scheelite apparent under UV light
ADV23AML021 | Adrian Van Rythoven | Calvert Mine | 271 | mine building foundation | 271-03 | 45.8473536 | -113.1517 | -- | WGS84 | Foolhen Mountain | Wisdom | rock | grab | Skarn | cobble with marbled skarn texture, scheelite apparent under UV light
ADV23AML022 | Adrian Van Rythoven | Bannack South Bench Claims | 8533 | Grubstake #17 Claim | 8533-01 | 45.1504595 | -113.016 | 1858.874616 | WGS84 | Mill Point | Salmon | rock | grab | Jasperoid | red to yellow brown sample from placer operation dumps with conchoidal fracture
ADV23AML023 | Adrian Van Rythoven | Elkhorn Mill - Pioneer Mtns | 657 | lower mill site | 657-02 | 45.49502167 | -113.041498 | 2269.674912 | WGS84 | Elkhorn Hot Springs | Salmon | tailings | composite | Tailings->Physical-tailings | sand-silt sulfide-rich tailings
ADV23AML024 | Adrian Van Rythoven | Elkhorn Mill - Pioneer Mtns | 657 | lower mill site | 657-02 | 45.49497933 | -113.0415 | 2263.777032 | WGS84 | Elkhorn Hot Springs | Salmon | tailings | composite | Tailings->Physical-tailings | sand-silt sulfide-rich tailings
ADV23AML025 | Adrian Van Rythoven | Elkhorn Mill - Pioneer Mtns | 657 | lower mill site | 657-02 | 45.49488567 | -113.04136 | 2265.77652 | WGS84 | Elkhorn Hot Springs | Salmon | tailings | composite | Tailings->Physical-tailings | sand-silt sulfide-rich tailings
ADV23AML026 | Adrian Van Rythoven | Elkhorn Mill - Pioneer Mtns | 657 | lower mill site | 657-02 | 45.49479067 | -113.0413235 | 2268.27588 | WGS84 | Elkhorn Hot Springs | Salmon | tailings | composite | Tailings->Physical-tailings | sand-silt sulfide-rich tailings
ADV23AML027 | Adrian Van Rythoven | Elkhorn Mill - Pioneer Mtns | 657 | lower mill site | 657-02 | 45.49453217 | -113.0415 | 2275.176552 | WGS84 | Elkhorn Hot Springs | Salmon | tailings | composite | Tailings->Physical-tailings | sand-silt sulfide-rich tailings
ADV23AML028 | Adrian Van Rythoven | Elkhorn Mill - Pioneer Mtns | 657 | upper mill ruins | 657-03 | 45.49458084 | -113.0418409 | -- | WGS84 | Elkhorn Hot Springs | Salmon | tailings | composite | Tailings->Physical-tailings | sand-silt sulfide-rich tailings
ADV23AML029 | Adrian Van Rythoven | Elkhorn Mill - Pioneer Mtns | 657 | upper mill ruins | 657-03 | 45.49451553 | -113.0419 | -- | WGS84 | Elkhorn Hot Springs | Salmon | tailings | composite | Tailings->Physical-tailings | sand-silt sulfide-rich tailings
ADV23AML030 | Adrian Van Rythoven | Elkhorn Mill - Pioneer Mtns | 657 | upper mill ruins | 657-03 | 45.49446781 | -113.042 | -- | WGS84 | Elkhorn Hot Springs | Salmon | tailings | composite | Tailings->Physical-tailings | grayish sand oxidized to yellow then brown on surface
ADV23AML031 | Adrian Van Rythoven | Elkhorn Mill - Pioneer Mtns | 657 | ore bins | 657-04 | 45.49419673 | -113.0423 | -- | WGS84 | Elkhorn Hot Springs | Salmon | rock | composite | Granitoid | yellowish sand with pebbles of quartz with sulfide
ADV23AML032 | Adrian Van Rythoven | Elkhorn Mill - Pioneer Mtns | 657 | ore bins | 657-04 | 45.4942463 | -113.0423227 | -- | WGS84 | Elkhorn Hot Springs | Salmon | rock | composite | Granitoid | yellowish sand with pebbles of quartz with sulfide
ADV23AML033 | Adrian Van Rythoven | Elkhorn Mill - Pioneer Mtns | 657 | ore bins | 657-04 | 45.4943557 | -113.0424 | -- | WGS84 | Elkhorn Hot Springs | Salmon | rock | composite | Granitoid | yellowish sand with pebbles of quartz with sulfide
ADV23AML034 | Adrian Van Rythoven | Elkhorn Mill - Pioneer Mtns | 657 | ore bins | 657-04 | 45.49437976 | -113.0425 | -- | WGS84 | Elkhorn Hot Springs | Salmon | rock | composite | Granitoid | yellowish sand with pebbles of quartz with sulfide
ADV23AML035 | Adrian Van Rythoven | Elkhorn Mill - Pioneer Mtns | 657 | Elkhorn Creek W Bank | 657-05 | 45.4950805 | -113.0408 | 2268.775752 | WGS84 | Elkhorn Hot Springs | Salmon | soil | composite | Clastic-sediment->Gravel->Muddy-sandy-gravel | tailings-contaminated soil on streambank
ADV23AML036 | Adrian Van Rythoven | Elkhorn Upper Camp - Pioneer Mtns | 658 | upper portal ore bin | 658-03 | 45.49037683 | -113.0397 | 2302.376904 | WGS84 | Elkhorn Hot Springs | Salmon | rock | composite | Granitoid | yellowish sand with quartz and granite gravel
ADV23AML037 | Adrian Van Rythoven | Columbus Smelter | 8391 | PGE smelter | 8391-01 | 45.63138413 | -109.2345 | -- | WGS84 | Columbus East | Big Timber | concentrate | composite | Physical concentrate | blended PGE sulfide concentrate from Stillwater and East Boulder PGE mines
ADV23AML038A | Adrian Van Rythoven | Columbus Smelter | 8391 | PGE smelter | 8391-01 | 45.63138413 | -109.2345 | -- | WGS84 | Columbus East | Big Timber | tailings | composite | Slag->Non-ferrous-slag | glassy slag from PGE ore smelting and catalytic converter recycling
ADV23AML038B | Adrian Van Rythoven | Columbus Smelter | 8391 | PGE smelter | 8391-01 | 45.63138413 | -109.2345 | -- | WGS84 | Columbus East | Big Timber | tailings | composite | Slag->Non-ferrous-slag | duplicate of ADV23AML038A

## Methods
Lab Methods
All samples were shipped to ALS Global's receiving facility in Reno, Nevada, where they were then pulverized and a split of homogenized material was assayed with a variety of methods as below:
Code | Method
ME-ICP06 | Fused bead, acid digestion, and ICP-AES. LOI by furnace or TGA
OA-GRA05 | Loss on Ignition at 1000ºC on an as-received basis.
C-IR07 | Total carbon by induction furnace/IR
S-IR08 | Total sulfur by induction furnace/IR
ME-MS81 | Li-borate fused bead, acid digestion, and ICP-MS
ME-MS42 | Aqua regia digestion, ICP-MS
ME-4ACD81 | Four-acid digestion followed by ICP-AES measurement
Ag-OG62 | overlimit method for Ag, Four-acid digestion and ICP finish
Cu-OG62 | overlimit method for Cu, Four-acid digestion and ICP finish
Pb-OG62 | overlimit method for Pb, Four-acid digestion and ICP finish
Zn-OG62 | overlimit method for Zn, Four-acid digestion and ICP finish
As-OG62 | overlimit method for As, Four-acid digestion and ICP finish
Sb-OG62 | overlimit method for Sb, Four-acid digestion and ICP finish
Ni-OG62 | overlimit method for Ni, Four-acid digestion and ICP finish
PGM-ICP27 | Pt, Pd, and Au by fire assay and ICP-AES finish
Pd-AA23 | overlimit method for Pd, fire assay and AAS
WEI-21 | sample weight as-received
TOT-ICP06 | Total from ME-ICP06
References
ALS Geochemistry Schedule of Services and Fees, 2023, available at https://www.alsglobal.com/en/geochemistry/geochemistry-fee-schedules [Accessed November 2023].

## Assays
| Method -> | WEI-21 | ME-ICP06 | ME-ICP06 | ME-ICP06 | ME-ICP06 | ME-ICP06 | ME-ICP06 | ME-ICP06 | ME-ICP06 | ME-ICP06 | ME-ICP06 | ME-ICP06 | ME-ICP06 | ME-ICP06 | OA-GRA05 | TOT-ICP06 | C-IR07 | S-IR08 | ME-MS81 | ME-MS81 | ME-MS81 | ME-MS81 | ME-MS81 | ME-MS81 | ME-MS81 | ME-MS81 | ME-MS81 | ME-MS81 | ME-MS81 | ME-MS81 | ME-MS81 | ME-MS81 | ME-MS81 | ME-MS81 | ME-MS81 | ME-MS81 | ME-MS81 | ME-MS81 | ME-MS81 | ME-MS81 | ME-MS81 | ME-MS81 | ME-MS81 | ME-MS81 | ME-MS81 | ME-MS81 | ME-MS81 | ME-MS81 | ME-MS81 | ME-MS81 | ME-MS42 | ME-MS42 | ME-MS42 | ME-MS42 | ME-MS42 | ME-MS42 | ME-MS42 | ME-MS42 | ME-MS42 | ME-4ACD81 | ME-4ACD81 | ME-4ACD81 | ME-4ACD81 | ME-4ACD81 | ME-4ACD81 | ME-4ACD81 | ME-4ACD81 | ME-4ACD81 | ME-4ACD81 | Ag-OG62 | Cu-OG62 | Ni-OG62 | Pb-OG62 | Zn-OG62 | As-OG62 | Sb-OG62 | PGM-ICP27 | PGM-ICP27 | PGM-ICP27 | Pd-AA23
| Laboratory -> | ALS Global | ALS Global | ALS Global | ALS Global | ALS Global | ALS Global | ALS Global | ALS Global | ALS Global | ALS Global | ALS Global | ALS Global | ALS Global | ALS Global | ALS Global | ALS Global | ALS Global | ALS Global | ALS Global | ALS Global | ALS Global | ALS Global | ALS Global | ALS Global | ALS Global | ALS Global | ALS Global | ALS Global | ALS Global | ALS Global | ALS Global | ALS Global | ALS Global | ALS Global | ALS Global | ALS Global | ALS Global | ALS Global | ALS Global | ALS Global | ALS Global | ALS Global | ALS Global | ALS Global | ALS Global | ALS Global | ALS Global | ALS Global | ALS Global | ALS Global | ALS Global | ALS Global | ALS Global | ALS Global | ALS Global | ALS Global | ALS Global | ALS Global | ALS Global | ALS Global | ALS Global | ALS Global | ALS Global | ALS Global | ALS Global | ALS Global | ALS Global | ALS Global | ALS Global | ALS Global | ALS Global | ALS Global | ALS Global | ALS Global | ALS Global | ALS Global | ALS Global | ALS Global | ALS Global | ALS Global
| Analyte -> | Recvd Wt. | SiO2 | Al2O3 | Fe2O3 | CaO | MgO | Na2O | K2O | Cr2O3 | TiO2 | MnO | P2O5 | SrO | BaO | LOI | Total | C | S | Ba | Be | Ce | Cr | Cs | Dy | Er | Eu | Ga | Gd | Ge | Hf | Ho | La | Lu | Nb | Nd | Pr | Rb | Sm | Sn | Sr | Ta | Tb | Th | Tm | U | V | W | Y | Yb | Zr | As | Bi | Hg | In | Re | Sb | Se | Te | Tl | Ag | Cd | Co | Cu | Li | Mo | Ni | Pb | Sc | Zn | Ag | Cu | Ni | Pb | Zn | As | Sb | Au | Pt | Pd | Pd
Sample # | Units -> | kg | % | % | % | % | % | % | % | % | % | % | % | % | % | % | % | % | % | ppm | ppm | ppm | ppm | ppm | ppm | ppm | ppm | ppm | ppm | ppm | ppm | ppm | ppm | ppm | ppm | ppm | ppm | ppm | ppm | ppm | ppm | ppm | ppm | ppm | ppm | ppm | ppm | ppm | ppm | ppm | ppm | ppm | ppm | ppm | ppm | ppm | ppm | ppm | ppm | ppm | ppm | ppm | ppm | ppm | ppm | ppm | ppm | ppm | ppm | ppm | ppm | % | % | % | % | % | % | ppm | ppm | ppm | ppm
ADV23AML007 |  | 0.37 | 65.9 | 18.35 | 1.9 | 0.57 | 0.18 | 0.23 | 0.43 | <0.002 | 0.75 | <0.01 | 0.54 | 0.14 | 0.23 | 11.45 | 100.67 | 0.12 | 0.03 | 2070 | 1 | 101 | 17 | 2.77 | 4.43 | 2.32 | 1.89 | 22.5 | 5.67 | 0.7 | 4.95 | 0.84 | 61.9 | 0.25 | 24.3 | 39.8 | 11 | 26.6 | 6.83 | 1.4 | 1210 | 1.2 | 0.75 | 7.92 | 0.25 | 2.98 | 79 | 1.5 | 23.5 | 1.71 | 224 | 2.9 | 0.07 | 0.005 | 0.032 | <0.001 | 0.14 | 0.4 | 0.02 | 0.05 | <0.5 | <0.5 | <1 | 21 | <10 | 1 | 1 | 19 | 6 | 13 | -- | -- | -- | -- | -- | -- | -- | 0.01 | 0.01 | 0.01 | --
ADV23AML008-1 |  | 0.17 | 67.6 | 18.55 | 4.5 | 0.63 | 0.72 | 1.48 | 2.92 | 0.007 | 0.81 | 1.07 | 0.25 | 0.01 | 0.53 | 1.89 | 100.97 | 0.04 | 0.16 | 4810 | 2 | 166 | 64 | 3.98 | 137.5 | 67.4 | 15.4 | 17.8 | 107.5 | 3.1 | 9.04 | 26.4 | 67.6 | 5.71 | 17.1 | 67.4 | 16.75 | 121.5 | 36.6 | 32.3 | 102.5 | 1.9 | 23.1 | 12 | 8.37 | 6.03 | 74 | 5.2 | 801 | 44.8 | 370 | 10.2 | 0.18 | 0.09 | 0.013 | <0.001 | 1.61 | <0.2 | 0.03 | 0.41 | 1.7 | <0.5 | 33 | 212 | 20 | 3 | 14 | 356 | 8 | 59 | -- | -- | -- | -- | -- | -- | -- | 0.01 | <0.01 | <0.01 | --
ADV23AML008-2 |  | 0.18 | 81.8 | 10.6 | 1.76 | 0.88 | 0.53 | 2 | 2.42 | 0.002 | 0.3 | 0.05 | 0.09 | 0.02 | 0.06 | 1.47 | 101.98 | 0.04 | 0.01 | 501 | 2 | 57.8 | 27 | 3.43 | 50.5 | 28.2 | 5.88 | 13.1 | 38.2 | 1.8 | 4.97 | 10.2 | 28.2 | 2.54 | 6.72 | 29.2 | 7.08 | 93.3 | 14 | 2.2 | 189 | 0.4 | 8.11 | 7.45 | 3.68 | 3.4 | 37 | 2.6 | 299 | 20.3 | 186 | 1.7 | 0.09 | 0.036 | <0.005 | <0.001 | 0.29 | <0.2 | <0.01 | 0.1 | <0.5 | <0.5 | 4 | 5 | 20 | <1 | 9 | 13 | 5 | 14 | -- | -- | -- | -- | -- | -- | -- | <0.01 | <0.01 | <0.01 | --
ADV23AML008-3 |  | 0.19 | 80.3 | 11.3 | 1.53 | 1.35 | 0.45 | 2.34 | 2.1 | 0.002 | 0.25 | 0.04 | 0.05 | 0.03 | 0.06 | 1.5 | 101.3 | 0.04 | 0.01 | 525 | 2 | 45.3 | 22 | 2.96 | 2.78 | 1.72 | 0.92 | 12.6 | 3.24 | 1.5 | 3.89 | 0.55 | 22.6 | 0.25 | 5.27 | 19.8 | 5.33 | 74.1 | 3.74 | 1.4 | 284 | 0.3 | 0.48 | 5.66 | 0.24 | 2.23 | 29 | 1.6 | 15.4 | 1.7 | 146 | 1.2 | 0.08 | 0.009 | 0.007 | <0.001 | 0.19 | 0.3 | <0.01 | 0.09 | <0.5 | <0.5 | 5 | 5 | 20 | 1 | 8 | 14 | 4 | 16 | -- | -- | -- | -- | -- | -- | -- | <0.01 | <0.01 | <0.01 | --
ADV23AML008-4 |  | 0.09 | 74.9 | 12.7 | 2.32 | 1.42 | 0.67 | 2.28 | 2.43 | 0.003 | 0.31 | 0.07 | 0.37 | 0.03 | 0.19 | 3.03 | 100.72 | 0.08 | 0.03 | 1615 | 2 | 58 | 33 | 4.31 | 562 | 252 | 65.6 | 15 | 453 | 1.8 | 4.28 | 107.5 | 24.9 | 18.05 | 6.83 | 61.1 | 8.03 | 91.7 | 132.5 | 2.6 | 286 | 0.4 | 93.2 | 53.1 | 29.6 | 43.3 | 62 | 1.9 | 2980 | 148 | 164 | 8.5 | 0.12 | 0.055 | 0.011 | <0.001 | 0.91 | 0.4 | <0.01 | 0.35 | 0.6 | <0.5 | 8 | 10 | 20 | 1 | 1 | 19 | 5 | 32 | -- | -- | -- | -- | -- | -- | -- | <0.01 | <0.01 | <0.01 | --
ADV23AML009 |  | 0.26 | 5.52 | 1.88 | 6.74 | 0.3 | 0.14 | 0.1 | 0.38 | 0.004 | 0.05 | 51.6 | 0.71 | 0.04 | 13.85 | 10.55 | 91.86 | 0.08 | 0.89 | >10000 | 21 | 134.5 | 9 | 2.9 | 8.54 | 5.03 | 1.27 | 26.6 | 11 | 4.1 | 0.63 | 1.74 | 53.6 | 0.89 | 1.28 | 51.7 | 12.05 | 10.8 | 10.3 | <0.5 | 315 | <0.1 | 1.52 | 1.75 | 0.8 | 16.05 | 361 | 258 | 41.9 | 4.92 | 27 | 67 | 0.07 | 0.391 | 0.009 | 0.004 | 8.64 | 0.4 | 0.11 | 14.85 | <0.5 | 2.3 | 689 | 77 | 10 | 130 | 168 | 100 | 1 | 349 | -- | -- | -- | -- | -- | -- | -- | <0.01 | 0.01 | <0.01 | --
ADV23AML010 |  | 0.02 | 8.77 | 1.6 | 92.6 | 0.16 | 0.18 | 0.1 | 0.33 | 0.025 | 1.22 | 0.31 | 0.19 | <0.01 | 0.02 | -3.93 | 101.58 | 0.19 | 0.03 | 282 | 2 | 97.3 | 193 | 1.48 | 3.38 | 1.73 | 0.97 | 12.8 | 4.3 | 6.2 | 1.03 | 0.61 | 52.9 | 0.28 | 14.8 | 35.1 | 9.67 | 12.4 | 5.46 | 367 | 35 | 0.4 | 0.57 | 4.58 | 0.23 | 1.82 | 571 | 18 | 16.4 | 1.54 | 47 | 101 | 0.25 | 0.044 | <0.005 | 0.003 | 18 | 0.4 | 0.06 | 0.29 | <0.5 | 1.2 | 33 | 229 | 10 | 27 | 114 | 47 | 6 | 158 | -- | -- | -- | -- | -- | -- | -- | NSS | NSS | NSS | --
ADV23AML011 |  | 0.11 | 23 | 5.25 | 68.7 | 0.08 | 0.51 | 0.04 | 1.4 | 0.004 | 0.21 | 0.32 | 0.4 | <0.01 | 0.04 | 1.93 | 101.88 | 0.21 | 0.01 | 317 | 5 | 63.9 | 39 | 4.52 | 7.99 | 4.23 | 1.37 | 9.6 | 6.91 | 3.2 | 3.01 | 1.51 | 17.8 | 0.57 | 5.3 | 21.1 | 5.31 | 67.2 | 5.77 | 25.5 | 11.6 | 0.3 | 1.41 | 10.4 | 0.6 | 4.4 | 105 | 5.3 | 37.1 | 4.11 | 113 | 68.6 | 0.89 | 0.016 | 0.067 | <0.001 | 3.64 | 0.7 | 0.06 | 0.38 | <0.5 | 0.7 | 38 | 87 | 10 | 4 | 58 | 56 | 13 | 81 | -- | -- | -- | -- | -- | -- | -- | <0.01 | <0.01 | <0.01 | --
ADV23AML012 |  | 0.2 | 62.2 | 13.65 | 7.69 | 0.64 | 0.77 | 0.19 | 5.27 | 0.002 | 0.51 | 0.08 | 0.19 | 0.01 | 0.12 | 7.64 | 98.96 | 0.13 | 1.21 | 1075 | 2 | 84.3 | 22 | 2.58 | 3.94 | 2.04 | 1.2 | 26.5 | 4.54 | 4 | 7 | 0.75 | 44.5 | 0.29 | 14.45 | 32.2 | 9.3 | 163.5 | 5.21 | 3.8 | 93.7 | 0.9 | 0.71 | 12.8 | 0.3 | 5.3 | 78 | 21.2 | 19.8 | 1.98 | 262 | >250 | 5.58 | 0.426 | 3.53 | <0.001 | 8.12 | 1.9 | 2.06 | 0.16 | 4.9 | 9.3 | 5 | 1460 | <10 | 7 | 3 | 9930 | 8 | 3160 | -- | -- | -- | -- | -- | -- | -- | 0.02 | <0.01 | <0.01 | --
ADV23AML013 |  | 0.24 | 66.4 | 1.14 | 16.85 | 0.06 | 0.06 | 0.03 | 0.35 | <0.002 | 0.04 | 0.01 | <0.01 | <0.01 | <0.01 | 11.85 | 96.79 | 0.04 | 16.85 | 44.7 | 1 | 10.1 | 12 | 0.46 | 0.63 | 0.38 | 0.21 | 5.3 | 0.74 | 1.7 | 0.56 | 0.13 | 5.8 | 0.07 | 1.35 | 4.1 | 1.1 | 12 | 0.78 | 14.6 | 7.9 | <0.1 | 0.13 | 0.74 | 0.06 | 0.54 | 10 | 10.6 | 3.6 | 0.39 | 21 | >250 | 97.9 | 3.73 | 4.21 | <0.001 | >250 | 6 | 37 | 0.04 | >100 | 12.4 | 13 | 3100 | 10 | 10 | 6 | 2920 | <1 | 1125 | 184 | -- | -- | -- | -- | -- | -- | 0.21 | <0.01 | <0.01 | --
ADV23AML014 |  | 0.24 | 66.4 | 6.54 | 12.35 | 0.43 | 0.29 | 0.28 | 2.1 | <0.002 | 0.3 | 0.02 | 0.04 | 0.01 | 0.03 | 9.57 | 98.36 | 0.07 | 8.98 | 297 | 1 | 32.9 | 18 | 9.67 | 1.83 | 1.2 | 0.45 | 9.7 | 1.86 | 1.2 | 4.86 | 0.42 | 18.7 | 0.18 | 8.13 | 12 | 3.41 | 87.4 | 2.24 | 3 | 48.6 | 0.5 | 0.32 | 4.78 | 0.19 | 1.22 | 40 | 9.5 | 11.8 | 1.3 | 191 | >250 | 6.18 | 0.4 | 0.465 | 0.003 | 12.1 | 0.7 | 5.05 | 0.14 | 23.4 | 9.8 | 2 | 260 | 10 | 3 | 3 | >10000 | 4 | 1550 | -- | -- | -- | 1.31 | -- | -- | -- | 0.29 | <0.01 | <0.01 | --
ADV23AML015 |  | 0.23 | 63.2 | 9.57 | 7.31 | 7.52 | 4.5 | 1.22 | 2.71 | <0.002 | 0.33 | 0.15 | 0.09 | 0.02 | 0.08 | 3.54 | 100.24 | 0.34 | 1.95 | 677 | 1 | 48.7 | 18 | 4.38 | 2.94 | 1.74 | 0.88 | 14.4 | 3.35 | 1.9 | 4.51 | 0.6 | 24.1 | 0.26 | 10.75 | 21.3 | 5.62 | 137.5 | 3.91 | 12.4 | 156.5 | 0.7 | 0.52 | 6.39 | 0.25 | 2.23 | 61 | 22.7 | 16.9 | 1.82 | 163 | 108.5 | 6.48 | 0.066 | 0.524 | <0.001 | 9.49 | 1.3 | 1.73 | 0.39 | 4.8 | 1.2 | 13 | 57 | 10 | 2 | 4 | 1255 | 5 | 313 | -- | -- | -- | -- | -- | -- | -- | 0.05 | <0.01 | <0.01 | --
ADV23AML016 |  | 1.63 | 68.3 | 0.75 | 13.4 | 1.53 | 0.03 | 0.01 | 0.21 | 0.006 | 0.02 | 0.03 | <0.01 | <0.01 | 0.01 | 12.4 | 96.7 | 0.34 | 8.91 | 64.4 | <1 | 3.4 | 53 | 0.46 | 0.25 | 0.17 | 0.1 | 1.2 | 0.29 | 0.7 | 0.13 | 0.04 | 1.9 | 0.02 | 0.38 | 1.5 | 0.43 | 7.3 | 0.28 | 1.2 | 10.9 | <0.1 | 0.04 | 0.38 | 0.02 | 0.19 | 35 | 1.7 | 1.4 | 0.12 | 5 | >250 | >250 | 0.096 | 0.254 | 0.001 | >250 | 7.8 | 162 | 0.05 | 60.3 | 2.4 | 6 | 3310 | 10 | 3 | <1 | 919 | <1 | 91 | -- | -- | -- | -- | -- | -- | -- | 44.7 | <0.01 | <0.01 | --
ADV23AML017 |  | 0.61 | 2.41 | 9.81 | 5.53 | 0.77 | 45.7 | 0.01 | 0.01 | 10.55 | 0.08 | 0.07 | 0.01 | <0.01 | <0.01 | 2.25 | 77.2 | 0.2 | 0.89 | 6.1 | <1 | 1.7 | >10000 | 0.03 | 0.6 | 0.68 | 0.04 | 16.1 | 0.28 | <0.5 | 48.4 | 0.17 | 0.9 | 0.2 | 0.17 | 0.7 | 0.21 | 0.6 | 0.22 | 4.2 | 19.1 | <0.1 | 0.07 | 0.78 | 0.14 | 1.43 | 357 | 1.7 | 5.4 | 1.13 | 2140 | 145 | 15.75 | 0.01 | 0.265 | 0.001 | 32.2 | 82.5 | >250 | 0.3 | 94.1 | 4.2 | 57 | >10000 | <10 | 8 | 518 | 1050 | <1 | 201 | -- | 13.85 | -- | -- | -- | -- | -- | 0.19 | <0.01 | 0.01 | --
ADV23AML018 |  | 0.23 | 72.9 | 14 | 0.81 | 0.5 | 0.37 | 2.21 | 7.33 | 0.026 | 0.1 | <0.01 | 0.1 | 0.01 | 0.03 | 1.64 | 100.03 | 1.21 | 0.03 | 234 | 2 | 37.8 | 190 | 27 | 0.42 | 0.05 | 0.66 | 16.4 | 2.22 | 1.4 | 1.63 | 0.04 | 18.5 | 0.01 | 6.75 | 15.4 | 4.27 | 280 | 3.57 | 9.7 | 55.4 | 1.1 | 0.19 | 12.15 | 0.01 | 2.67 | 5 | 2.3 | 1.2 | 0.04 | 50 | 187.5 | 9.69 | 0.009 | 0.015 | <0.001 | 2.63 | 0.5 | 2.7 | 0.32 | 0.7 | <0.5 | 1 | 451 | 20 | <1 | 5 | 129 | <1 | 22 | -- | -- | -- | -- | -- | -- | -- | 0.05 | <0.01 | <0.01 | --
ADV23AML019 |  | 0.36 | 47 | 8.79 | 7.88 | 20.2 | 8.55 | 0.49 | 1.12 | 0.021 | 0.4 | 0.99 | 0.68 | 0.01 | 0.03 | 3.46 | 99.62 | 1.3 | 0.01 | 228 | 1 | 24.8 | 161 | 1.68 | 3.56 | 2.49 | 1.09 | 11 | 3.24 | 1.6 | 1.02 | 0.83 | 15.3 | 0.38 | 3.2 | 11.3 | 2.77 | 45 | 2.66 | 2.8 | 62.5 | 0.1 | 0.59 | 1.72 | 0.37 | 1.06 | 85 | 89.3 | 29.1 | 2.52 | 35 | 12.1 | 0.3 | 0.033 | <0.005 | 0.001 | 0.38 | <0.2 | 0.6 | 0.08 | 0.7 | 0.6 | 24 | 196 | 20 | <1 | 50 | 14 | 10 | 111 | -- | -- | -- | -- | -- | -- | -- | <0.01 | <0.01 | 0.01 | --
ADV23AML020 |  | 0.44 | 42.5 | 8.55 | 6.76 | 25.9 | 1.41 | 0.03 | 0.03 | 0.003 | 0.03 | 2.63 | 0.02 | 0.01 | <0.01 | 8.35 | 96.22 | 2.14 | 0.01 | 23.7 | 17 | 1.4 | 36 | 0.09 | 1.12 | 0.71 | 0.19 | 17.6 | 1.2 | 40.4 | 0.22 | 0.26 | 1.4 | 0.08 | 2.02 | 4.1 | 0.68 | 0.9 | 0.9 | 7.9 | 78.9 | <0.1 | 0.18 | 0.14 | 0.1 | 3.4 | 246 | >10000 | 14.2 | 0.5 | 8 | 16.8 | 0.88 | 0.091 | 0.067 | 0.003 | 0.25 | 0.2 | 0.21 | 0.04 | 1.1 | 2.1 | 10 | 63 | <10 | 256 | 8 | 6 | <1 | 191 | -- | -- | -- | -- | -- | -- | -- | <0.01 | <0.01 | <0.01 | --
ADV23AML021 |  | 0.16 | 70 | 8.61 | 6.64 | 11.35 | 0.91 | 0.02 | 0.04 | 0.004 | 0.23 | 0.44 | 0.04 | 0.03 | <0.01 | 3.1 | 101.41 | 0.57 | 0.01 | 8.8 | 6 | 71.3 | 42 | 0.36 | 2.72 | 1.81 | 0.81 | 25.4 | 2.6 | 14.8 | 4.1 | 0.58 | 46.8 | 0.41 | 6.27 | 22 | 7.21 | 1.4 | 3.08 | 13.2 | 266 | 0.5 | 0.44 | 24.4 | 0.32 | 15.85 | 129 | 920 | 20.3 | 2.46 | 134 | 8.6 | 4.39 | 0.241 | 0.358 | 0.011 | 0.83 | 0.5 | 0.2 | 0.24 | <0.5 | <0.5 | 7 | 41 | <10 | 9 | 8 | 17 | 2 | 81 | -- | -- | -- | -- | -- | -- | -- | 0.01 | <0.01 | <0.01 | --
ADV23AML022 |  | 0.76 | 84.1 | 0.31 | 13.7 | 0.35 | 0.08 | 0.03 | 0.06 | 0.011 | 0.06 | 0.05 | 0.25 | 0.01 | 0.01 | 2.15 | 101.17 | 0.06 | 0.04 | 100.5 | <1 | 6.2 | 77 | 0.12 | 0.3 | 0.26 | 0.15 | 2.8 | 0.46 | 1.6 | 0.37 | 0.08 | 15.2 | 0.06 | 1.26 | 4.8 | 1.42 | 2.2 | 0.59 | <0.5 | 121 | <0.1 | 0.05 | 0.58 | 0.04 | 2.91 | 175 | 6.3 | 4.1 | 0.27 | 15 | >250 | 0.01 | 0.03 | 0.008 | <0.001 | 3.5 | 0.8 | 8.59 | 0.02 | 5.6 | <0.5 | 1 | 6 | 10 | 45 | 3 | 63 | <1 | 4 | -- | -- | -- | -- | -- | 0.017 | -- | <0.01 | <0.01 | <0.01 | --
ADV23AML023 |  | 0.08 | 68.6 | 13.05 | 4.55 | 2.02 | 0.44 | 2.73 | 2.87 | <0.002 | 0.27 | 0.04 | 0.1 | 0.03 | 0.09 | 4.26 | 99.05 | 1.28 | 0.22 | 795 | 2 | 44.4 | <5 | 2.84 | 2.3 | 1.35 | 0.91 | 16.8 | 2.7 | 1.4 | 4.24 | 0.48 | 24.9 | 0.21 | 11.7 | 19.6 | 5.18 | 90.4 | 3.66 | 2.6 | 312 | 0.9 | 0.41 | 8.88 | 0.21 | 4.81 | 35 | 22.5 | 11.8 | 1.34 | 145 | >250 | 16.5 | 1.105 | 0.278 | <0.001 | 81.2 | 0.4 | 10.4 | 0.13 | 17.5 | 4.6 | 2 | 425 | 20 | 7 | 4 | 1160 | 3 | 1100 | -- | -- | -- | -- | -- | 0.022 | -- | 0.08 | <0.01 | <0.01 | --
ADV23AML024 |  | 0.13 | 70.4 | 12.9 | 4.77 | 1.96 | 0.35 | 2.86 | 3.17 | <0.002 | 0.26 | 0.04 | 0.08 | 0.03 | 0.1 | 2.74 | 99.66 | 0.27 | 0.4 | 889 | 1 | 42.8 | <5 | 2.28 | 1.89 | 1.23 | 0.77 | 16.7 | 2.41 | 1.4 | 4.43 | 0.37 | 24 | 0.17 | 12.75 | 18.4 | 4.8 | 99.2 | 3.21 | 1.7 | 317 | 1.3 | 0.35 | 6.25 | 0.2 | 2.81 | 38 | 39.1 | 10.2 | 1.14 | 166 | >250 | 34.8 | 2.29 | 0.406 | <0.001 | 152.5 | 0.4 | 19.55 | 0.15 | 39.1 | 5.5 | 2 | 570 | 10 | 5 | 1 | 2580 | 2 | 1325 | -- | -- | -- | -- | -- | 0.035 | -- | 0.19 | <0.01 | <0.01 | --
ADV23AML025 |  | 0.16 | 69 | 13.15 | 5.3 | 2.1 | 0.41 | 2.89 | 3.19 | <0.002 | 0.29 | 0.04 | 0.09 | 0.04 | 0.1 | 3.73 | 100.33 | 0.41 | 0.5 | 940 | 2 | 43.1 | <5 | 2.4 | 2.25 | 1.28 | 0.83 | 17.3 | 2.34 | 1.4 | 4.38 | 0.41 | 23.7 | 0.16 | 12.95 | 19 | 5.12 | 97.1 | 3.19 | 2.1 | 334 | 1.1 | 0.36 | 7.41 | 0.17 | 1.65 | 40 | 29.3 | 11.3 | 1.11 | 163 | >250 | 36.6 | 2.29 | 0.457 | <0.001 | 156.5 | 0.3 | 25.9 | 0.16 | 39.9 | 6.3 | 2 | 620 | 20 | 6 | 2 | 2550 | 3 | 1500 | -- | -- | -- | -- | -- | 0.049 | -- | 0.16 | <0.01 | <0.01 | --
ADV23AML026 |  | 0.1 | 73.2 | 10.85 | 4.5 | 0.8 | 0.55 | 1.11 | 2.46 | 0.002 | 0.3 | 0.05 | 0.1 | 0.01 | 0.06 | 7.59 | 101.58 | 1.95 | 0.27 | 583 | 1 | 38.8 | <5 | 4.55 | 2.31 | 1.25 | 0.87 | 15.8 | 3.18 | 2.4 | 3.49 | 0.48 | 24.2 | 0.21 | 9.76 | 20.1 | 5.37 | 102 | 3.81 | 16.7 | 167 | 0.8 | 0.44 | 7.27 | 0.22 | 9.21 | 38 | 169.5 | 12.7 | 1.38 | 127 | 191 | 23.8 | 0.988 | 0.265 | 0.002 | 57.6 | 0.5 | 13.05 | 0.17 | 24.6 | 3.5 | 3 | 482 | 40 | 19 | 10 | 1925 | 4 | 930 | -- | -- | -- | -- | -- | -- | -- | 0.12 | <0.01 | <0.01 | --
ADV23AML027 |  | 0.14 | 73.2 | 11.8 | 4.07 | 1.38 | 0.44 | 1.94 | 3.06 | <0.002 | 0.26 | 0.03 | 0.1 | 0.03 | 0.07 | 4.62 | 101 | 1.16 | 0.3 | 671 | 2 | 38.8 | <5 | 3.81 | 1.95 | 1.24 | 0.76 | 16.5 | 2.25 | 2.3 | 4.27 | 0.38 | 21.5 | 0.18 | 10.8 | 17.5 | 4.72 | 108 | 3.13 | 8.9 | 249 | 0.9 | 0.31 | 6.88 | 0.17 | 3.76 | 34 | 57.6 | 10.1 | 1.1 | 161 | >250 | 28.1 | 1.58 | 0.324 | 0.001 | 72.4 | 0.4 | 12.7 | 0.14 | 24.4 | 4.3 | 1 | 425 | 20 | 10 | 4 | 2130 | 3 | 1075 | -- | -- | -- | -- | -- | 0.021 | -- | 0.14 | <0.01 | <0.01 | --
ADV23AML028 |  | 0.11 | 69.1 | 13.7 | 4.32 | 2.13 | 0.46 | 2.9 | 3.11 | <0.002 | 0.29 | 0.05 | 0.1 | 0.03 | 0.1 | 3.77 | 100.06 | 1.03 | 0.11 | 896 | 2 | 52.4 | <5 | 3.16 | 2.58 | 1.38 | 1.05 | 16.5 | 3.14 | 1.5 | 4.82 | 0.44 | 28.6 | 0.22 | 12.95 | 23.8 | 6.32 | 98.2 | 3.95 | 3.4 | 339 | 1 | 0.44 | 9.62 | 0.21 | 6.03 | 34 | 10.8 | 12.8 | 1.48 | 171 | 43.2 | 2.88 | 0.505 | 0.116 | <0.001 | 17.45 | <0.2 | 3.29 | 0.14 | 3.9 | 0.9 | 3 | 218 | 20 | 8 | 5 | 279 | 3 | 264 | -- | -- | -- | -- | -- | -- | -- | 0.02 | <0.01 | <0.01 | --
ADV23AML029 |  | 0.17 | 61 | 9.66 | 11.05 | 1.62 | 0.43 | 2.04 | 2.52 | <0.002 | 0.21 | 0.05 | 0.08 | 0.03 | 0.07 | 9.62 | 98.38 | 0.17 | 7.38 | 607 | 1 | 32 | <5 | 1.59 | 1.66 | 1.03 | 0.65 | 13.7 | 1.98 | 1.5 | 3.05 | 0.31 | 17.2 | 0.14 | 9.3 | 14.2 | 3.64 | 75.9 | 2.49 | 4 | 255 | 0.8 | 0.28 | 5.53 | 0.14 | 2.22 | 26 | 423 | 8.6 | 1.06 | 110 | >250 | 127 | 6 | 0.966 | 0.004 | >250 | 1.8 | 79.7 | 0.19 | >100 | 38.5 | 4 | 1725 | 20 | 8 | 3 | >10000 | 3 | 8310 | 155 | -- | -- | 1.455 | -- | 0.084 | 0.044 | 1.5 | <0.01 | <0.01 | --
ADV23AML030 |  | 0.16 | 75.4 | 5.63 | 7.9 | 0.41 | 0.17 | 0.64 | 1.85 | <0.002 | 0.14 | 0.04 | 0.03 | 0.01 | 0.03 | 6.58 | 98.83 | 0.12 | 6 | 273 | 1 | 21.3 | <5 | 1.68 | 1.05 | 0.71 | 0.33 | 10.7 | 1.2 | 2.3 | 2.02 | 0.22 | 12.1 | 0.13 | 6.93 | 9.2 | 2.45 | 69.7 | 1.6 | 3.9 | 114.5 | 0.6 | 0.19 | 2.2 | 0.1 | 1.28 | 20 | 459 | 6.2 | 0.7 | 81 | >250 | 107 | 8.15 | 1.04 | 0.005 | 169.5 | 2.3 | 48.4 | 0.14 | >100 | 72.7 | 2 | 779 | 10 | 16 | 2 | >10000 | 1 | >10000 | 159 | -- | -- | 1.875 | 1.625 | 0.046 | -- | 1.14 | <0.01 | <0.01 | --
ADV23AML031 |  | 0.17 | 77.2 | 9.25 | 3.9 | 0.15 | 0.41 | 0.23 | 3.22 | <0.002 | 0.21 | 0.03 | 0.04 | 0.01 | 0.04 | 4.38 | 99.07 | 0.1 | 2.18 | 358 | 2 | 26.7 | <5 | 5.13 | 1.42 | 0.75 | 0.53 | 15.7 | 1.35 | 3.1 | 3 | 0.26 | 14.7 | 0.12 | 7.99 | 11 | 3.06 | 133 | 2.11 | 4.5 | 125.5 | 0.7 | 0.21 | 3.13 | 0.13 | 1.64 | 36 | 343 | 6.9 | 0.83 | 122 | >250 | 88.1 | 5.14 | 0.788 | 0.003 | 213 | 0.6 | 29.2 | 0.16 | 69 | 8.6 | 1 | 647 | 20 | 12 | 1 | 5980 | 3 | 2060 | -- | -- | -- | -- | -- | 0.023 | -- | 0.15 | <0.01 | <0.01 | --
ADV23AML032 |  | 0.18 | 78.9 | 8.47 | 3.64 | 0.09 | 0.36 | 0.19 | 2.95 | <0.002 | 0.19 | 0.02 | 0.05 | 0.01 | 0.03 | 3.82 | 98.72 | 0.09 | 1.34 | 277 | 2 | 20.9 | <5 | 4.54 | 1.42 | 0.8 | 0.39 | 16.8 | 1.42 | 3.1 | 2.62 | 0.28 | 11.7 | 0.15 | 7.71 | 9.3 | 2.33 | 121 | 1.76 | 6.7 | 101 | 0.7 | 0.22 | 2.8 | 0.12 | 2.61 | 44 | 100.5 | 7 | 0.8 | 95 | >250 | 82 | 5.27 | 0.916 | 0.001 | 194 | 0.8 | 39.3 | 0.19 | 65.6 | 8.4 | <1 | 647 | 10 | 44 | <1 | 4710 | 3 | 1985 | -- | -- | -- | -- | -- | 0.041 | -- | 0.24 | <0.01 | <0.01 | --
ADV23AML033 |  | 0.21 | 73.7 | 12.1 | 3.73 | 0.32 | 0.47 | 0.34 | 4.11 | <0.002 | 0.27 | 0.02 | 0.07 | 0.02 | 0.05 | 5.18 | 100.38 | 0.07 | 1.3 | 462 | 2 | 35.9 | <5 | 11.25 | 1.98 | 1.02 | 0.63 | 17.9 | 1.94 | 3.4 | 3.89 | 0.41 | 20 | 0.19 | 10.1 | 15.2 | 3.98 | 171.5 | 2.75 | 3.6 | 199.5 | 0.8 | 0.32 | 3.78 | 0.17 | 2.06 | 40 | 90.6 | 10 | 1.11 | 143 | >250 | 41.7 | 4.13 | 0.524 | 0.001 | 111 | 0.4 | 12.7 | 0.19 | 33.2 | 3.9 | 1 | 731 | 30 | 13 | 2 | 3250 | 3 | 975 | -- | -- | -- | -- | -- | 0.022 | -- | 0.06 | <0.01 | <0.01 | --
ADV23AML034 |  | 0.15 | 74 | 11.65 | 3.52 | 0.53 | 0.43 | 0.7 | 4.14 | <0.002 | 0.27 | 0.02 | 0.05 | 0.02 | 0.07 | 4.21 | 99.61 | 0.08 | 0.81 | 625 | 2 | 31 | <5 | 7.41 | 1.52 | 0.87 | 0.61 | 16.1 | 1.54 | 2.7 | 3.67 | 0.32 | 17.6 | 0.15 | 10.3 | 13 | 3.57 | 160.5 | 2.26 | 2.8 | 207 | 0.8 | 0.26 | 4.27 | 0.13 | 1.66 | 37 | 29.5 | 8.8 | 1.04 | 140 | 197.5 | 39.8 | 2.4 | 0.453 | 0.001 | 74.5 | 0.2 | 10.2 | 0.19 | 19.2 | 2 | 2 | 339 | 20 | 11 | 2 | 2280 | 3 | 536 | -- | -- | -- | -- | -- | -- | -- | 0.04 | <0.01 | <0.01 | --
ADV23AML035 |  | 0.16 | 72.9 | 13.95 | 3.04 | 2.19 | 0.42 | 2.85 | 3.17 | <0.002 | 0.27 | 0.04 | 0.08 | 0.03 | 0.1 | 2.43 | 101.47 | 0.54 | 0.03 | 904 | 2 | 55.8 | <5 | 2.31 | 2.55 | 1.46 | 1.03 | 16.2 | 2.94 | 1.5 | 4.48 | 0.52 | 30.3 | 0.25 | 11.2 | 24.4 | 6.36 | 97.1 | 4.41 | 1.2 | 332 | 1 | 0.45 | 8 | 0.22 | 4.38 | 36 | 4 | 13.8 | 1.44 | 165 | 14.2 | 1.02 | 0.094 | 0.039 | <0.001 | 2.46 | <0.2 | 0.48 | 0.12 | 1 | 0.5 | 4 | 145 | 20 | 3 | 3 | 88 | 3 | 144 | -- | -- | -- | -- | -- | -- | -- | <0.01 | <0.01 | <0.01 | --
ADV23AML036 |  | 0.27 | 78.1 | 10.4 | 2.63 | 0.02 | 0.65 | 0.06 | 3.65 | 0.003 | 0.24 | 0.03 | 0.01 | <0.01 | 0.02 | 3.35 | 99.16 | 0.06 | 1.93 | 158.5 | 3 | 40.1 | 8 | 4.92 | 2.1 | 1.25 | 0.75 | 22.7 | 2.33 | 2.6 | 2.94 | 0.44 | 21.9 | 0.19 | 9.37 | 17.5 | 4.64 | 158 | 3.13 | 8.6 | 48.2 | 0.7 | 0.32 | 2.56 | 0.2 | 2.97 | 47 | 227 | 11.6 | 1.42 | 112 | >250 | 82.1 | 7.05 | 1.135 | 0.003 | >250 | 0.5 | 74.7 | 0.15 | >100 | 19.6 | <1 | 1540 | 10 | 9 | 4 | 7310 | 3 | 4200 | 132 | -- | -- | -- | -- | 0.059 | 0.084 | 0.43 | <0.01 | <0.01 | --
ADV23AML037 |  | 0.08 | 39.6 | 8.13 | 14.55 | 5.39 | 16.8 | 0.42 | 0.07 | 0.109 | 0.11 | 0.08 | 0.04 | 0.01 | 0.01 | 8.35 | 93.67 | 0.33 | 4.82 | 73.2 | <1 | 236 | 802 | 0.16 | 0.34 | 0.21 | 0.08 | 5.5 | 0.28 | 1.1 | 6.58 | 0.08 | 39.9 | 0.04 | 0.57 | 28 | 10.4 | 2 | 0.33 | 1.2 | 53.8 | <0.1 | 0.05 | 0.89 | 0.04 | 0.37 | 61 | <0.5 | 6.8 | 0.23 | 306 | 16.8 | 2.31 | 0.53 | 0.079 | 0.061 | 1.21 | 44.8 | 29.4 | 0.4 | 3.8 | 1.1 | 620 | >10000 | <10 | 2 | >10000 | 98 | 11 | 251 | -- | 1.6 | 2.24 | -- | -- | -- | -- | 8.29 | 85.3 | >100 | 320
ADV23AML038A |  | 0.13 | 39.8 | 15.8 | 15.55 | 8.62 | 15.2 | 0.39 | 0.16 | 0.24 | 0.26 | 0.09 | 0.24 | 0.08 | 0.23 | -1.29 | 95.37 | 0.04 | 0.15 | 2180 | <1 | 8510 | 1745 | 1.67 | 0.72 | 0.38 | 0.32 | 9.6 | 0.73 | 3.6 | 223 | 0.14 | 1550 | 0.06 | 7.07 | 972 | 396 | 6.8 | 4.97 | 4.5 | 583 | 0.2 | 0.52 | 2.15 | 0.09 | 0.7 | 71 | 13.2 | 156.5 | 0.57 | >10000 | 6.5 | 1.2 | 0.099 | 0.076 | 0.081 | 5.52 | 1.1 | 1.32 | 0.26 | <0.5 | 1.3 | 447 | 1320 | 10 | 43 | 2470 | 137 | 3 | 770 | -- | -- | -- | -- | -- | -- | -- | 0.07 | 6.82 | 25.5 | --
ADV23AML038B |  | 0.03 | 41.3 | 14.15 | 16.35 | 9.67 | 15.85 | 0.42 | 0.14 | 0.258 | 0.26 | 0.09 | 0.19 | 0.06 | 0.17 | -0.84 | 98.07 | 0.06 | 0.21 | 1575 | <1 | 6100 | 1965 | 1.78 | 0.61 | 0.4 | 0.2 | 10.4 | 0.59 | 2.8 | 166.5 | 0.12 | 1095 | 0.06 | 5.67 | 696 | 261 | 5.8 | 3.86 | 3.1 | 475 | 0.3 | 0.38 | 1.82 | 0.07 | 0.74 | 72 | 12.5 | 120.5 | 0.6 | 7230 | 3.9 | 0.49 | 0.032 | 0.049 | 0.04 | 1.17 | 1.6 | 0.85 | 0.24 | <0.5 | 1.3 | 412 | 1490 | 10 | 35 | 2800 | 86 | 6 | 662 | -- | -- | -- | -- | -- | -- | -- | 0.14 | 5.93 | 19.65 | --