## Introduction
Montana Bureau of Mines and Geology Analytical Dataset 11 (AD 11)
Preliminary Data Release of Whole-Rock Assays from Rare Earth and Niobium Deposits in Ravalli County, Montana
Adrian Van Rythoven, Kaleb Scarberry, and Sara Risedorf
2024
https://doi.org/10.59691/VLKD7955
Introduction
This file provides location, description, and assay data on 11 samples of carbonatite and host rocks from the Sheep Creek area of southern Ravalli County in Montana. Samples were collected in July 2023.
Acknowledgments
The authors thank the U.S. DEVCOM Army Research Laboratory (Department of Defense) for providing funding. Sampling was conducted with the assistance of Jasmine Singh and Nick Risedorf.
Data Disclaimer
These data represent the results of work by the Montana Bureau of Mines and Geology (MBMG). The MBMG assumes no legal liability or responsibility nor makes any guarantees or warranties regarding the accuracy, completeness, or suitability of the information for any particular purpose. The MBMG revises or removes data discovered to be incorrect.

## Sample List
Sample # | Collector | Entity Name | Entity # | Site Name | Site # | Lat (decimal °) | Long (decimal °) | Elev (m) | DATUM | 7.5' quadrangle | 30' x 60' quadrangle | Specimen type | Sampling Method | Lithology | Notes
ADV23SHC001 | Van Rythoven, Adrian | Sheep Creek | 7377 | Crowley Adit #3 | 7875-58 | 45.51417217 | -114.3025 | 1921.476 | WGS84 | Alta | Nez Perce Pass | rock | channel | fenite | 3" vein above adit
ADV23SHC002 | Van Rythoven, Adrian | Sheep Creek | 7377 | Crowley Adit #3 | 7875-58 | 45.51422517 | -114.3024 | 1881.276 | WGS84 | Alta | Nez Perce Pass | rock | channel | amphibolite | From host rock contact w carbonatite vein above adit
ADV23SHC003 | Van Rythoven, Adrian | Sheep Creek | 7377 | C8 | 7875-08 | 45.5149785 | -114.3022 | 1924.776 | WGS84 | Alta | Nez Perce Pass | rock | grab | carbonatite | Hammered off of partially weathered carbonatite vein
ADV23SHC004 | Van Rythoven, Adrian | Sheep Creek | 7377 | C8 | 7875-08 | 45.51494017 | -114.3022 | 1922.476 | WGS84 | Alta | Nez Perce Pass | rock | grab | carbonatite | Float from base of carbonatite outcrop
ADV23SHC005 | Van Rythoven, Adrian | Sheep Creek | 7377 | Crowley Adit #1 | 7875-02 | 45.51932694 | -114.3173482 | -- | WGS84 | Alta | Nez Perce Pass | rock | grab | carbonatite | Rock from S side of dyke
ADV23SHC006 | Van Rythoven, Adrian | Sheep Creek | 7377 | Crowley Adit #1 | 7875-02 | 45.5193215 | -114.3173 | -- | WGS84 | Alta | Nez Perce Pass | rock | grab | amphibolite | S side of host rock contact w carbonatite
ADV23SHC007 | Van Rythoven, Adrian | Sheep Creek | 7377 | A1 | 7875-70 | 45.50613933 | -114.2908 | 2163.476 | WGS84 | Alta | Nez Perce Pass | rock | grab | unclassified breccia | From regolith on road cut
ADV23SHC008 | Van Rythoven, Adrian | Sheep Creek | 7377 | C15 | 7875-15 | 45.50169467 | -114.2886 | 2202.176 | WGS84 | Alta | Nez Perce Pass | rock | grab | carbonatite | From loose material in prospect pit subcrop
ADV23SHC009 | Van Rythoven, Adrian | Sheep Creek | 7377 | A2 | 7875-71 | 45.51149083 | -114.2939365 | 2115.576 | WGS84 | Alta | Nez Perce Pass | mineral | grab | quartz-mica vein | From quartz vein in amphibolite
ADV23SHC010 | Van Rythoven, Adrian | Sheep Creek | 7377 | A2 | 7875-71 | 45.511546 | -114.294249 | 2112.776 | WGS84 | Alta | Nez Perce Pass | mineral | composite | quartz-mica vein | Float from outcrop quartz vein material
ADV23SHC011 | Van Rythoven, Adrian | Sheep Creek | 7377 | A4 | 7875-73 | 45.52201867 | -114.2961 | 2108.076 | WGS84 | Alta | Nez Perce Pass | rock | composite | pegmatite | Roadcut outcrop

## Methods
Lab Methods
All samples were shipped to ALS Global's receving facility in Reno, Nevada, where they were then pulverized and a split of homogenized material was assayed with a variety of methods as below:
Code | Method
ME-ICP06 | Fused bead, acid digestion, and ICP-AES
OA-GRA05 | Loss on Ignition at 1000ºC on an as-received basis
C-IR07 | Total carbon by induction furnace/IR
S-IR08 | Total sulfur by induction furnace/IR
ME-MS81 | Li-borate fused bead, acid digestion, and ICP-MS
ME-MS42 | Aqua regia digestion, ICP-MS
ME-4ACD81 | Four-acid digestion followed by ICP-AES measurement
WEI-21 | sample weight as-received
TOT-ICP06 | Total from ME-ICP06
References
ALS Geochemistry Schedule of Services and Fees, 2023, available at https://www.alsglobal.com/en/geochemistry/geochemistry-fee-schedules [Accessed November 2023].

## Assays
| Method -> | WEI-21 | ME-ICP06 | ME-ICP06 | ME-ICP06 | ME-ICP06 | ME-ICP06 | ME-ICP06 | ME-ICP06 | ME-ICP06 | ME-ICP06 | ME-ICP06 | ME-ICP06 | ME-ICP06 | ME-ICP06 | OA-GRA05 | TOT-ICP06 | C-IR07 | S-IR08 | ME-MS81 | ME-MS81 | ME-MS81 | ME-MS81 | ME-MS81 | ME-MS81 | ME-MS81 | ME-MS81 | ME-MS81 | ME-MS81 | ME-MS81 | ME-MS81 | ME-MS81 | ME-MS81 | ME-MS81 | ME-MS81 | ME-MS81 | ME-MS81 | ME-MS81 | ME-MS81 | ME-MS81 | ME-MS81 | ME-MS81 | ME-MS81 | ME-MS81 | ME-MS81 | ME-MS81 | ME-MS81 | ME-MS81 | ME-MS81 | ME-MS81 | ME-MS81 | ME-MS42 | ME-MS42 | ME-MS42 | ME-MS42 | ME-MS42 | ME-MS42 | ME-MS42 | ME-MS42 | ME-MS42 | ME-4ACD81 | ME-4ACD81 | ME-4ACD81 | ME-4ACD81 | ME-4ACD81 | ME-4ACD81 | ME-4ACD81 | ME-4ACD81 | ME-4ACD81 | ME-4ACD81
| Laboratory -> | ALS Global | ALS Global | ALS Global | ALS Global | ALS Global | ALS Global | ALS Global | ALS Global | ALS Global | ALS Global | ALS Global | ALS Global | ALS Global | ALS Global | ALS Global | ALS Global | ALS Global | ALS Global | ALS Global | ALS Global | ALS Global | ALS Global | ALS Global | ALS Global | ALS Global | ALS Global | ALS Global | ALS Global | ALS Global | ALS Global | ALS Global | ALS Global | ALS Global | ALS Global | ALS Global | ALS Global | ALS Global | ALS Global | ALS Global | ALS Global | ALS Global | ALS Global | ALS Global | ALS Global | ALS Global | ALS Global | ALS Global | ALS Global | ALS Global | ALS Global | ALS Global | ALS Global | ALS Global | ALS Global | ALS Global | ALS Global | ALS Global | ALS Global | ALS Global | ALS Global | ALS Global | ALS Global | ALS Global | ALS Global | ALS Global | ALS Global | ALS Global | ALS Global | ALS Global
| Analyte -> | Recvd Wt. | SiO2 | Al2O3 | Fe2O3 | CaO | MgO | Na2O | K2O | Cr2O3 | TiO2 | MnO | P2O5 | SrO | BaO | LOI | Total | C | S | Ba | Be | Ce | Cr | Cs | Dy | Er | Eu | Ga | Gd | Ge | Hf | Ho | La | Lu | Nb | Nd | Pr | Rb | Sm | Sn | Sr | Ta | Tb | Th | Tm | U | V | W | Y | Yb | Zr | As | Bi | Hg | In | Re | Sb | Se | Te | Tl | Ag | Cd | Co | Cu | Li | Mo | Ni | Pb | Sc | Zn
Sample # | Units -> | kg | wt. % | wt. % | wt. % | wt. % | wt. % | wt. % | wt. % | wt. % | wt. % | wt. % | wt. % | wt. % | wt. % | wt. % | wt. % | wt. % | wt. % | ppm | ppm | ppm | ppm | ppm | ppm | ppm | ppm | ppm | ppm | ppm | ppm | ppm | ppm | ppm | ppm | ppm | ppm | ppm | ppm | ppm | ppm | ppm | ppm | ppm | ppm | ppm | ppm | ppm | ppm | ppm | ppm | ppm | ppm | ppm | ppm | ppm | ppm | ppm | ppm | ppm | ppm | ppm | ppm | ppm | ppm | ppm | ppm | ppm | ppm | ppm
ADV23SHC001 |  | 0.17 | 62.1 | 12.6 | 6.72 | 2.86 | 5.19 | 2.33 | 0.58 | 0.028 | 0.65 | 0.11 | 0.19 | 0.03 | 0.05 | 7.74 | 101.18 | 0.06 | 0.06 | 425 | 2 | 175.5 | 209 | 0.49 | 4.98 | 2.36 | 3.24 | 11.4 | 8.06 | 1.3 | 9.26 | 0.92 | 82.9 | 0.33 | 123 | 76.8 | 20.2 | 17.5 | 13.1 | 0.5 | 275 | 0.5 | 1 | 46.2 | 0.33 | 2.36 | 131 | 6 | 20.6 | 2.24 | 315 | 0.8 | 0.05 | 0.01 | 0.025 | <0.001 | 0.21 | <0.2 | 0.01 | 0.11 | <0.5 | <0.5 | 29 | 108 | 20 | 1 | 79 | 10 | 11 | 32
ADV23SHC002 |  | 0.14 | 53.1 | 14.4 | 9.9 | 7.97 | 8.64 | 1.92 | 0.57 | 0.048 | 0.65 | 0.2 | 0.06 | 0.01 | 0.02 | 3.79 | 101.28 | 0.08 | 0.02 | 171.5 | 1 | 42.5 | 366 | 2.85 | 7.69 | 4.75 | 0.97 | 16.4 | 6.72 | 1.8 | 1.84 | 1.62 | 15.6 | 0.66 | 6.8 | 23.9 | 5.55 | 25 | 6.43 | 2 | 117.5 | 0.4 | 1.21 | 7.95 | 0.73 | 1.09 | 214 | 4.4 | 46.4 | 4.3 | 57 | 1.3 | 0.14 | 0.005 | 0.026 | <0.001 | 0.08 | <0.2 | <0.01 | 0.13 | <0.5 | <0.5 | 43 | 60 | 10 | <1 | 135 | 12 | 33 | 81
ADV23SHC003 |  | 0.5 | 1.08 | 0.13 | 2.1 | 49 | 1.02 | 0.04 | 0.01 | <0.002 | 0.01 | 0.6 | 0.01 | 1.76 | 3.89 | 39 | 98.65 | 10.55 | 0.66 | >10000 | <1 | 929 | <5 | 0.02 | 26.9 | 11 | 17.45 | 0.2 | 44.9 | 0.8 | <0.05 | 4.67 | 470 | 1.33 | 116.5 | 381 | 102.5 | 0.9 | 62.7 | <0.5 | >10000 | 0.4 | 5.66 | 3.84 | 1.45 | 1.81 | 11 | 1.3 | 127.5 | 8.52 | 1 | <0.1 | 0.02 | <0.005 | 0.189 | 0.002 | 0.05 | 0.7 | 0.07 | <0.02 | <0.5 | 0.6 | 4 | 4 | <10 | 1 | 8 | 54 | 32 | 9
ADV23SHC004 |  | 0.47 | 5.67 | 0.14 | 2.94 | 42.8 | 2.77 | 0.09 | 0.03 | <0.002 | 0.02 | 0.57 | 0.65 | 0.82 | 5.69 | 35.4 | 97.59 | 9.51 | 1.07 | >10000 | <1 | 6200 | 6 | 0.02 | 10.15 | 3.47 | 15.75 | <0.1 | 29.4 | 2.4 | 0.16 | 1.58 | 4750 | 0.43 | 2220 | 1305 | 499 | 0.7 | 86.5 | 0.9 | 7480 | 6.8 | 2.6 | 68.7 | 0.46 | 0.16 | 38 | 2.7 | 42.2 | 2.69 | 4 | <0.1 | 0.02 | 0.005 | 0.054 | 0.001 | <0.05 | 0.5 | 0.03 | <0.02 | <0.5 | <0.5 | 1 | 8 | <10 | 4 | 26 | 45 | 46 | 12
ADV23SHC005 |  | 0.13 | 16.05 | 0.09 | 0.98 | 33 | 0.21 | <0.01 | 0.03 | <0.002 | 0.01 | 0.36 | 0.12 | 2.98 | 1.9 | 31.4 | 87.13 | 8.21 | 0.36 | >10000 | <1 | >10000 | <5 | 0.01 | 36.1 | 8.46 | 98.2 | <0.1 | 168.5 | 16.8 | <0.05 | 4.44 | >10000 | 0.73 | 84.3 | 9040 | >1000 | 0.5 | 576 | <0.5 | >10000 | <0.1 | 12.5 | 270 | 0.91 | 0.16 | 14 | 0.7 | 105.5 | 4.93 | 1 | <0.1 | 0.05 | 0.006 | 0.148 | 0.006 | 0.17 | <0.2 | 0.08 | <0.02 | <0.5 | <0.5 | 4 | 5 | 10 | 6 | 181 | 163 | 16 | 7
ADV23SHC006 |  | 0.15 | 45.3 | 14.75 | 13.4 | 5.31 | 7.42 | 4.49 | 0.3 | 0.01 | 0.69 | 0.09 | 0.06 | 0.07 | 0.47 | 8.41 | 100.77 | 0.3 | 0.16 | 4460 | 1 | 308 | 82 | 0.72 | 4.8 | 3.04 | 1.7 | 17 | 5.42 | 1.6 | 2.35 | 1.1 | 214 | 0.43 | 8.6 | 72.5 | 25.5 | 5.6 | 7.17 | 0.7 | 607 | 0.1 | 0.82 | 2.6 | 0.48 | 0.77 | 255 | 3 | 28.1 | 3.12 | 81 | 4.8 | 0.04 | 0.074 | 0.048 | 0.001 | 0.3 | 0.2 | <0.01 | 0.05 | <0.5 | <0.5 | 51 | 44 | 10 | 2 | 55 | 6 | 35 | 87
ADV23SHC007 |  | 0.27 | 50.5 | 13.55 | 9.55 | 8.86 | 5.39 | 1 | 0.98 | 0.003 | 0.78 | 0.15 | 0.07 | 0.05 | 0.06 | 9.29 | 100.23 | 0.07 | 0.02 | 549 | 1 | 88.1 | 31 | 0.34 | 4.33 | 2.71 | 1.09 | 10.9 | 3.9 | 1.2 | 2.35 | 0.95 | 58.5 | 0.38 | 5.05 | 25.9 | 7.91 | 10 | 3.99 | 0.5 | 430 | <0.1 | 0.67 | 1.95 | 0.38 | 0.37 | 248 | 1.2 | 24.4 | 2.56 | 81 | 0.5 | 0.01 | <0.005 | 0.015 | <0.001 | <0.05 | <0.2 | <0.01 | 0.04 | <0.5 | <0.5 | 40 | 50 | 10 | <1 | 46 | 2 | 33 | 69
ADV23SHC008 |  | 0.39 | 3.34 | 0.82 | 6.06 | 39.3 | 6.89 | 0.02 | 0.15 | <0.002 | 0.16 | 0.65 | 7.85 | 1.08 | 1.82 | 30.6 | 98.74 | 8.33 | 0.21 | >10000 | <1 | 1580 | <5 | 0.08 | 35.2 | 11.6 | 29.6 | 1.2 | 73.7 | 1.6 | 0.39 | 5.46 | 655 | 0.95 | >2500 | 747 | 191.5 | 3.8 | 119.5 | 1.2 | 9790 | 24 | 8.07 | 48.5 | 1.36 | 30.2 | 31 | 13.7 | 137 | 7.05 | 28 | 0.9 | 0.09 | <0.005 | 0.09 | 0.001 | <0.05 | 0.2 | 0.04 | <0.02 | <0.5 | 0.6 | 14 | 2 | <10 | 11 | 26 | 21 | 16 | 44
ADV23SHC009 |  | 0.34 | 80.4 | 10.3 | 1.7 | 2.66 | 0.7 | 2.35 | 0.87 | 0.002 | 0.17 | 0.02 | 0.03 | 0.02 | 0.05 | 0.72 | 99.99 | 0.1 | 0.01 | 454 | 3 | 38.6 | 19 | 2.58 | 0.61 | 0.39 | 0.62 | 12.4 | 1 | 1.2 | 7.48 | 0.12 | 24 | 0.08 | 29.2 | 11.9 | 3.72 | 61.9 | 1.57 | 0.5 | 169 | 0.3 | 0.13 | 29.3 | 0.06 | 4.91 | 25 | 1.3 | 3.2 | 0.43 | 243 | 0.8 | 0.11 | <0.005 | 0.008 | <0.001 | 0.09 | <0.2 | <0.01 | 0.21 | <0.5 | <0.5 | 5 | 10 | 10 | 1 | 8 | 8 | 1 | 16
ADV23SHC010 |  | 0.32 | 98.2 | 0.75 | 0.81 | 0.1 | 0.19 | 0.13 | 0.01 | 0.003 | 0.02 | <0.01 | 0.01 | <0.01 | 0.01 | 0.27 | 100.5 | 0.05 | 0.01 | 66.7 | <1 | 6.5 | 31 | 0.01 | 0.08 | 0.05 | 0.07 | 1.1 | 0.17 | 0.5 | <0.05 | 0.01 | 4 | 0.01 | 7.44 | 2.1 | 0.61 | 0.5 | 0.28 | <0.5 | 30 | <0.1 | 0.01 | 0.34 | 0.01 | 0.08 | 23 | 0.6 | 0.5 | <0.03 | 1 | 1.5 | 0.06 | <0.005 | <0.005 | <0.001 | 0.06 | 0.4 | 0.03 | <0.02 | <0.5 | <0.5 | 1 | 6 | <10 | 2 | 4 | <2 | 1 | 2
ADV23SHC011 |  | 0.26 | 64.8 | 18 | 0.36 | 0.1 | 0.02 | 3.19 | 11.25 | <0.002 | 0.01 | <0.01 | 0.01 | 0.04 | 0.31 | 0.79 | 98.88 | 0.04 | 0.01 | 2950 | 2 | 234 | <5 | 1.89 | 1 | 0.3 | 1.64 | 14.6 | 2.74 | 2 | 0.12 | 0.14 | 133 | 0.03 | 3.65 | 59.6 | 19.6 | 295 | 6.21 | <0.5 | 341 | 0.9 | 0.28 | 11.7 | 0.04 | 0.46 | 13 | 1.2 | 3.8 | 0.31 | 5 | 0.8 | 0.04 | <0.005 | <0.005 | <0.001 | 0.05 | <0.2 | <0.01 | 0.03 | <0.5 | <0.5 | 3 | 3 | <10 | 1 | 2 | 13 | 2 | <2