## Introduction
Montana Bureau of Mines and Geology Analytical Dataset 12 (AD 12)
Preliminary Data Release of Mine Waste Assays from Abandoned and Inactive Mines across Montana
Matthew Vitale, Jackson Quarles, Ted Duaime, John Roitz, and Michael Calhoun
2024
https://doi.org/10.59691/MPEH6372
Introduction
This file provides assay and supporting metadata for 423 samples of various types of mine waste from mines, water treatment plants, and waste piles throughout Montana. These assays are to investigate the rare earth potential in the varied sources of mine waste found throughout Montana.
Acknowledgments
Research was sponsored by the Combat Capabilities Development Command Army Research Laboratory and was accomplished under Cooperative Agreement W911NF-22-2-0015. The views and conclusions contained in this document are those of the authors, and should not be interpreted as representing the official policies, either expressed or implied, of the Combat Capabilities Development Command Army Research Laboratory or the U.S. Government. The U.S. Government is authorized to reproduce and distribute reprints for Government purposes notwithstanding any copyright notation herein.
Data Disclaimer
These data represent the results of work done by the Montana Bureau of Mines and Geology (MBMG). The MBMG assumes no legal liability or responsibility nor makes any guarantees or warranties regarding the accuracy, completeness, or suitability of the information for any particular purpose. The MBMG revises or removes data discovered to be incorrect.

## Methods
Lab Methods
All solid samples were shipped to ALS Global's receiving facility in Reno, Nevada, where they were then pulverized, and a split of homogenized material was assayed with a variety of methods as below.
All aqueous samples and some solid samples were sent to West Virginia University, Morgantown, West Virginia, where a modified EPA Method 200.8 was used to determine concentrations by inductively coupled plasma-mass spectrometry (ICP-MS)
ALS
Code | Method
PREP-31 | Crush to 70% less than 2 mm, riffle split off 250 g, pulverize split to better than 85% passing 75 mm.
CCP-PKG01 | Whole-rock analysis, trace elements by fusion, aqua regia digestion for the volatile trace elements, carbon and sulfur by combustion analysis, and several detection limit options for the base metals.
PGM-ICP27 | Pt, Pd, and Au by fire assay and inductively coupled plasma-atomic emission spectrometry (ICP-AES) finish.
OA-GRA10 | Gravimetric procedure after drying at 105°C 2 hours (normal samples) and 24 hours (hygroscopic samples).
WVU
Code | Method
EPA Method 200.7, Revision 4.4 | ICP-AES for the determination of metals and trace elements in water and wastes.
EPA Method 200.8, Revision 5.4 | ICP-AES for the determination of dissolved elements and total recoverable element concentrations.
SM 4500Cl, 2011 | Spectroscopy analysis with the use of a Thermo Fisher Gallery Discrete Analyzer.
SM 4500SO4, 2011 | Spectroscopy analysis with the use of a Thermo Fisher Gallery Discrete Analyzer.
MBMG
Code | Method
Total Recoverable | ICP-MS for trace elements according to the EPA methods 200.8 and inductively coupled plasma optical emission Spectroscopy (ICP-OES) for major and minor analytes according to EPA Method 200.7.
Dissolved Metals | ICP-MS for trace elements according to the EPA methods 200.8 and ICP-OES for major and minor analytes according to EPA Method 200.7.
EPA
Code | Method
EPA 200.8 | Determination of trace elements in waters and wastes by ICP-MS.

## Sample List
Sample # | Sample Name | Assay Lab | Collector | Site Name | Site # | Latitude | Longitude | Datum | County | Mining District | Specimen type | Sampling Method
1 | AR-Slag-1 | ALS | Jackson Quarles | Anaconda Slag Pile | 6 | 46.1204 | -112.9061 | WGS84 | Deer Lodge | Heber | Slag | Composite
2 | AR-Slag-2 | ALS | Jackson Quarles | Anaconda Slag Pile | 6 | 46.1219 | -112.9069 | WGS84 | Deer Lodge | Heber | Slag | Composite
3 | AR-Slag-3 | ALS | Jackson Quarles | Anaconda Slag Pile | 6 | 46.1227 | -112.909 | WGS84 | Deer Lodge | Heber | Slag | Composite
4 | AR-Slag-4 | ALS | Jackson Quarles | Anaconda Slag Pile | 6 | 46.1224 | -112.9102 | WGS84 | Deer Lodge | Heber | Slag | Composite
5 | AR-Slag-5 | ALS | Jackson Quarles | Anaconda Slag Pile | 6 | 46.122 | -112.9116 | WGS84 | Deer Lodge | Heber | Slag | Composite
6 | AR-Slag-6 | ALS | Jackson Quarles | Anaconda Slag Pile | 6 | 46.1217 | -112.9128 | WGS84 | Deer Lodge | Heber | Slag | Composite
7 | AR-Slag-7 | ALS | Jackson Quarles | Anaconda Slag Pile | 6 | 46.1218 | -112.914 | WGS84 | Deer Lodge | Heber | Slag | Composite
8 | AR-Slag-8 | ALS | Jackson Quarles | Anaconda Slag Pile | 6 | 46.1238 | -112.9056 | WGS84 | Deer Lodge | Heber | Slag | Composite
9 | ZL-Sludge-1 | ALS | Jackson Quarles | Zortman Landusky Mine | 7 | 47.9061 | -108.6274 | WGS84 | Phillips | Little Rockies | Sludge | Composite
10 | ZL-Sludge-2 | ALS | Jackson Quarles | Zortman Landusky Mine | 7 | 47.9061 | -108.6274 | WGS84 | Phillips | Little Rockies | Sludge | Composite
11 | ZL-Sludge-3 | ALS | Jackson Quarles | Zortman Landusky Mine | 7 | 47.9061 | -108.6274 | WGS84 | Phillips | Little Rockies | Sludge | Composite
13 | ZL-Slag (12' deep Alabama pit) | ALS | Jackson Quarles | Zortman Landusky Mine | 7 | N/A | N/A | N/A | Phillips | Little Rockies | Slag | Composite
14 | Solvay Slag #1 | ALS | Jackson Quarles | Port of Montana Waste Piles | 8 | 45.9984 | -112.6786 | WGS84 | Silver Bow | Butte | Slag | Composite
15 | Solvay Slag #2 | ALS | Jackson Quarles | Port of Montana Waste Piles | 8 | 45.9982 | -112.6777 | WGS84 | Silver Bow | Butte | Slag | Composite
16 | Solvay Slag #3 | ALS | Jackson Quarles | Port of Montana Waste Piles | 8 | 45.9987 | -112.6773 | WGS84 | Silver Bow | Butte | Slag | Composite
17 | Solvay Slag #4 | ALS | Jackson Quarles | Port of Montana Waste Piles | 8 | 45.9987 | -112.6765 | WGS84 | Silver Bow | Butte | Slag | Composite
18 | Solvay Slag #5 | ALS | Jackson Quarles | Port of Montana Waste Piles | 8 | 45.9986 | -112.6763 | WGS84 | Silver Bow | Butte | Slag | Composite
19 | Solvay Slag #6 | ALS | Jackson Quarles | Port of Montana Waste Piles | 8 | 45.9986 | -112.6763 | WGS84 | Silver Bow | Butte | Slag | Composite
20 | HM-1 | ALS | Antonioli | Antonoli Misc Sites | 22 | 48.177 | -116.2225 | WGS84 | Bonner, ID | N/A | Rock | Grab
21 | HM-2 | ALS | Antonioli | Antonoli Misc Sites | 22 | 48.177 | -116.2225 | WGS84 | Bonner, ID | N/A | Rock | Grab
22 | HM-3 | ALS | Antonioli | Antonoli Misc Sites | 22 | 48.1766 | -116.2198 | WGS84 | Bonner, ID | N/A | Rock | Grab
23 | HM-4 | ALS | Antonioli | Antonoli Misc Sites | 22 | 48.177 | -116.2221 | WGS84 | Bonner, ID | N/A | Rock | Grab
24 | HM-5 | ALS | Antonioli | Antonoli Misc Sites | 22 | 48.1769 | -116.2218 | WGS84 | Bonner, ID | N/A | Rock | Grab
25 | HM-6 | ALS | Antonioli | Antonoli Misc Sites | 22 | 48.1772 | -116.225 | WGS84 | Bonner, ID | N/A | Rock | Grab
26 | RA-1-45 | ALS | Antonioli | Antonoli Misc Sites | 22 | 48.1172 | -115.9639 | WGS84 | Mineral | Blue Creek | Rock | Grab
27 | RA-1-148 | ALS | Antonioli | Antonoli Misc Sites | 22 | 48.1172 | -115.9639 | WGS84 | Mineral | Blue Creek | Rock | Grab
28 | DH#4 91.85'-92.65' | ALS | Mel Rowling | NCP Mine | 1 | 45.907 | -112.361 | WGS84 | Silver Bow | Basin Creek | Rock | Grab
29 | DH#4 135'-136' | ALS | Mel Rowling | NCP Mine | 1 | 45.907 | -112.361 | WGS84 | Silver Bow | Basin Creek | Rock | Grab
30 | NCP-01 | ALS | Mel Rowling | NCP Mine | 1 | 45.907 | -112.361 | WGS84 | Silver Bow | Basin Creek | Rock | Grab
31 | NCP-02 | ALS | Mel Rowling | NCP Mine | 1 | 45.907 | -112.361 | WGS84 | Silver Bow | Basin Creek | Rock | Grab
32 | Mill Feed Aug 22 | ALS | Matthew Vitale | Montana Resources | 9 | 46.0088 | -112.5002 | WGS84 | Silver Bow | Butte | Mill Feed | Composite
33 | Mill Feed Sept 22 | ALS | Matthew Vitale | Montana Resources | 9 | 46.0088 | -112.5002 | WGS84 | Silver Bow | Butte | Mill Feed | Composite
34 | Mill Feed Oct 22 | ALS | Matthew Vitale | Montana Resources | 9 | 46.0088 | -112.5002 | WGS84 | Silver Bow | Butte | Mill Feed | Composite
35 | Mill Feed Nov 22 | ALS | Matthew Vitale | Montana Resources | 9 | 46.0088 | -112.5002 | WGS84 | Silver Bow | Butte | Mill Feed | Composite
36 | Mill Feed Dec 22 | ALS | Matthew Vitale | Montana Resources | 9 | 46.0088 | -112.5002 | WGS84 | Silver Bow | Butte | Mill Feed | Composite
37 | Sand/Mill Feed Jan 2023 | ALS | Matthew Vitale | Montana Resources | 9 | 46.0088 | -112.5002 | WGS84 | Silver Bow | Butte | Mill Feed | Composite
38 | Sand Feed Feb 2023 | ALS | Matthew Vitale | Montana Resources | 9 | 46.0088 | -112.5002 | WGS84 | Silver Bow | Butte | Mill Feed | Composite
39 | Copper Comp Jan-Mar 22 | ALS | Matthew Vitale | Montana Resources | 9 | 46.0088 | -112.5002 | WGS84 | Silver Bow | Butte | Concentrate | Composite
40 | Copper Comp Apr-Jun 22 | ALS | Matthew Vitale | Montana Resources | 9 | 46.0088 | -112.5002 | WGS84 | Silver Bow | Butte | Concentrate | Composite
41 | Copper Comp Jul-Sep 22 | ALS | Matthew Vitale | Montana Resources | 9 | 46.0088 | -112.5002 | WGS84 | Silver Bow | Butte | Concentrate | Composite
42 | Copper Comp Jan 2023 | ALS | Matthew Vitale | Montana Resources | 9 | 46.0088 | -112.5002 | WGS84 | Silver Bow | Butte | Concentrate | Composite
43 | Copper Comp Feb 2023 | ALS | Matthew Vitale | Montana Resources | 9 | 46.0088 | -112.5002 | WGS84 | Silver Bow | Butte | Concentrate | Composite
44 | Moly Comp Sept 22 | ALS | Matthew Vitale | Montana Resources | 9 | 46.0088 | -112.5002 | WGS84 | Silver Bow | Butte | Concentrate | Composite
45 | Moly Comp Oct 22 | ALS | Matthew Vitale | Montana Resources | 9 | 46.0088 | -112.5002 | WGS84 | Silver Bow | Butte | Concentrate | Composite
46 | Moly Comp Nov 22 | ALS | Matthew Vitale | Montana Resources | 9 | 46.0088 | -112.5002 | WGS84 | Silver Bow | Butte | Concentrate | Composite
47 | Moly Comp Dec 22 | ALS | Matthew Vitale | Montana Resources | 9 | 46.0088 | -112.5002 | WGS84 | Silver Bow | Butte | Concentrate | Composite
48 | Moly Comp Jan 2023 | ALS | Matthew Vitale | Montana Resources | 9 | 46.0088 | -112.5002 | WGS84 | Silver Bow | Butte | Concentrate | Composite
49 | Moly Comp Feb 2023 | ALS | Matthew Vitale | Montana Resources | 9 | 46.0088 | -112.5002 | WGS84 | Silver Bow | Butte | Concentrate | Composite
50 | Tailings Aug 22 | ALS | Matthew Vitale | Montana Resources | 9 | 46.0088 | -112.5002 | WGS84 | Silver Bow | Butte | Tailings | Composite
51 | Tailings Sept 22 | ALS | Matthew Vitale | Montana Resources | 9 | 46.0088 | -112.5002 | WGS84 | Silver Bow | Butte | Tailings | Composite
52 | Tailings Oct 22 | ALS | Matthew Vitale | Montana Resources | 9 | 46.0088 | -112.5002 | WGS84 | Silver Bow | Butte | Tailings | Composite
53 | Tailings Nov 22 | ALS | Matthew Vitale | Montana Resources | 9 | 46.0088 | -112.5002 | WGS84 | Silver Bow | Butte | Tailings | Composite
54 | Tailings Dec 22 | ALS | Matthew Vitale | Montana Resources | 9 | 46.0088 | -112.5002 | WGS84 | Silver Bow | Butte | Tailings | Composite
55 | Total Tail Jan 2023 | ALS | Matthew Vitale | Montana Resources | 9 | 46.0088 | -112.5002 | WGS84 | Silver Bow | Butte | Tailings | Composite
56 | Total Tail Feb 2023 | ALS | Matthew Vitale | Montana Resources | 9 | 46.0088 | -112.5002 | WGS84 | Silver Bow | Butte | Tailings | Composite
57 | GS-Tailings -1 | ALS | Matthew Vitale | Golden Sunlight | 10 | 45.893 | -112.0001 | WGS84 | Jefferson | Whitehall | Tailings | Grab
58 | GS-Tailings -2 | ALS | Matthew Vitale | Golden Sunlight | 10 | 45.893 | -112.0001 | WGS84 | Jefferson | Whitehall | Tailings | Grab
59 | GS-Feed-1 | ALS | Matthew Vitale | Golden Sunlight | 10 | 45.893 | -112.0203 | WGS84 | Jefferson | Whitehall | Tailings | Grab
60 | GS-Feed-2 | ALS | Matthew Vitale | Golden Sunlight | 10 | 45.893 | -112.0203 | WGS84 | Jefferson | Whitehall | Tailings | Grab
61 | BH-01 2.5-3 | ALS | Matthew Vitale | Opportunity Ponds | 4 | 46.1355 | -112.8434 | WGS84 | Deer Lodge | Lost Creek | Tailings | Composite
62 | BH-05 10.5-11.0 | ALS | Matthew Vitale | Opportunity Ponds | 4 | 46.1436 | -112.8333 | WGS84 | Deer Lodge | Lost Creek | Tailings | Composite
63 | BH-05 11-12 | ALS | Matthew Vitale | Opportunity Ponds | 4 | 46.1436 | -112.8333 | WGS84 | Deer Lodge | Lost Creek | Tailings | Composite
64 | BH-07 7.5-8.0 | ALS | Matthew Vitale | Opportunity Ponds | 4 | 46.1431 | -112.8201 | WGS84 | Deer Lodge | Lost Creek | Tailings | Composite
65 | BH-08 11.5-12.0 | ALS | Matthew Vitale | Opportunity Ponds | 4 | 46.1472 | -112.815 | WGS84 | Deer Lodge | Lost Creek | Tailings | Composite
66 | BH-08 12.5-13 | ALS | Matthew Vitale | Opportunity Ponds | 4 | 46.1472 | -112.815 | WGS84 | Deer Lodge | Lost Creek | Tailings | Composite
67 | BH-08 13.0-14.0 | ALS | Matthew Vitale | Opportunity Ponds | 4 | 46.1472 | -112.815 | WGS84 | Deer Lodge | Lost Creek | Tailings | Composite
68 | BH-11 5.0-7.0 | ALS | Matthew Vitale | Opportunity Ponds | 4 | 46.1423 | -112.8084 | WGS84 | Deer Lodge | Lost Creek | Tailings | Composite
69 | BH-11 7.5-9.0 | ALS | Matthew Vitale | Opportunity Ponds | 4 | 46.1423 | -112.8084 | WGS84 | Deer Lodge | Lost Creek | Tailings | Composite
70 | BH-13 11.0-11.5 | ALS | Matthew Vitale | Opportunity Ponds | 4 | 46.1535 | -112.8139 | WGS84 | Deer Lodge | Lost Creek | Tailings | Composite
71 | BH-13 11.5-12 | ALS | Matthew Vitale | Opportunity Ponds | 4 | 46.1535 | -112.8139 | WGS84 | Deer Lodge | Lost Creek | Tailings | Composite
72 | BH-15 15-16.2 | ALS | Matthew Vitale | Opportunity Ponds | 4 | 46.1446 | -112.843 | WGS84 | Deer Lodge | Lost Creek | Tailings | Composite
73 | BH-17 11-12 | ALS | Matthew Vitale | Opportunity Ponds | 4 | 46.1536 | -112.8226 | WGS84 | Deer Lodge | Lost Creek | Tailings | Composite
74 | BH-21 0-5 | ALS | Matthew Vitale | Opportunity Ponds | 4 | 46.1371 | -112.8146 | WGS84 | Deer Lodge | Lost Creek | Tailings | Composite
75 | BH-21 10-15 | ALS | Matthew Vitale | Opportunity Ponds | 4 | 46.1371 | -112.8146 | WGS84 | Deer Lodge | Lost Creek | Tailings | Composite
76 | BH-21 15-20 | ALS | Matthew Vitale | Opportunity Ponds | 4 | 46.1371 | -112.8146 | WGS84 | Deer Lodge | Lost Creek | Tailings | Composite
77 | BH-21 20-25 | ALS | Matthew Vitale | Opportunity Ponds | 4 | 46.1371 | -112.8146 | WGS84 | Deer Lodge | Lost Creek | Tailings | Composite
78 | BH-21 25-27 | ALS | Matthew Vitale | Opportunity Ponds | 4 | 46.1371 | -112.8146 | WGS84 | Deer Lodge | Lost Creek | Tailings | Composite
79 | Berkeley Pit from Discharge Ditch, post Precip Plant | WVU | Ted Duamine | Berkeley Pit | 3 | 46.0215 | -112.5016 | WGS84 | Silver Bow | Butte | Water | Grab
80 | BP-166 ft | WVU | Matthew Vitale | Berkeley Pit | 3 | 46.0171 | -112.5134 | WGS84 | Silver Bow | Butte | Water | Grab
81 | BP-4 ft, Diss. | EPA | Matthew Vitale | Berkeley Pit | 3 | 46.0171 | -112.5134 | WGS84 | Silver Bow | Butte | Water | Grab
82 | BP-4 ft,Tot. Recov. | EPA | Matthew Vitale | Berkeley Pit | 3 | 46.0171 | -112.5134 | WGS84 | Silver Bow | Butte | Water | Grab
83 | BP-26 ft, Diss. | EPA | Matthew Vitale | Berkeley Pit | 3 | 46.0171 | -112.5134 | WGS84 | Silver Bow | Butte | Water | Grab
84 | BP-26 ft, Tot. Recov. | EPA | Matthew Vitale | Berkeley Pit | 3 | 46.0171 | -112.5134 | WGS84 | Silver Bow | Butte | Water | Grab
85 | BP-150 ft, Diss. | EPA | Matthew Vitale | Berkeley Pit | 3 | 46.0171 | -112.5134 | WGS84 | Silver Bow | Butte | Water | Grab
86 | BP-150 ft, Tot. Recov. | EPA | Matthew Vitale | Berkeley Pit | 3 | 46.0171 | -112.5134 | WGS84 | Silver Bow | Butte | Water | Grab
87 | BP-820 ft, Diss. | EPA | Matthew Vitale | Berkeley Pit | 3 | 46.0171 | -112.5134 | WGS84 | Silver Bow | Butte | Water | Grab
88 | BP-820 ft, Tot. Recov. | EPA | Matthew Vitale | Berkeley Pit | 3 | 46.0171 | -112.5134 | WGS84 | Silver Bow | Butte | Water | Grab
89 | BP-4 REE dissolved | WVU | Matthew Vitale | Berkeley Pit | 3 | 46.0171 | -112.5134 | WGS84 | Silver Bow | Butte | Water | Grab
90 | BP-4 REE total recov | WVU | Matthew Vitale | Berkeley Pit | 3 | 46.0171 | -112.5134 | WGS84 | Silver Bow | Butte | Water | Grab
91 | BP-373 REE dissolved | WVU | Matthew Vitale | Berkeley Pit | 3 | 46.0171 | -112.5134 | WGS84 | Silver Bow | Butte | Water | Grab
92 | BP-373 REE total recov | WVU | Matthew Vitale | Berkeley Pit | 3 | 46.0171 | -112.5134 | WGS84 | Silver Bow | Butte | Water | Grab
93 | Polishing Plant Influent | WVU | Ted Duaime | Montana Resources | 9 | 46.0063 | -112.5051 | WGS84 | Silver Bow | Butte | Water | Grab
94 | HsB Plant Influent, BP | WVU | Matthew Vitale | Horseshoe Bend Water Treatment Plant | 5 | 46.0199 | -112.4979 | WGS84 | Silver Bow | Butte | Water | Grab
95 | HsB Plant Influent, BP-TR | MBMG | Matthew Vitale | Horseshoe Bend Water Treatment Plant | 5 | 46.0199 | -112.4979 | WGS84 | Silver Bow | Butte | Water | Grab
96 | HSB-total recov | WVU | Matthew Vitale | Horseshoe Bend Water Treatment Plant | 5 | 46.0199 | -112.4979 | WGS84 | Silver Bow | Butte | Water | Grab
97 | HSB | WVU | Matthew Vitale | Horseshoe Bend Water Treatment Plant | 5 | 46.0199 | -112.4979 | WGS84 | Silver Bow | Butte | Water | Grab
98 | Leach Pad Ditch-north of HsB WTP | EPA | Ted Duaime | Montana Resources | 9 | 46.0277 | -112.503 | SUR-GPS | Silver Bow | Butte | Water | Grab
99 | Anselmo Mine | EPA | Jackson Quarles | Butte Flooded Mineshafts | 12 | 46.0169 | -112.5474 | NAD83 | Silver Bow | Butte | Water | Grab
100 | Kelley Mine | EPA | Jackson Quarles | Butte Flooded Mineshafts | 12 | 46.0196 | -112.5283 | NAD83 | Silver Bow | Butte | Water | Grab
101 | Emma Mine | EPA | Jackson Quarles | Butte Flooded Mineshafts | 12 | 46.0097 | -112.5372 | NAD83 | Silver Bow | Butte | Water | Grab
102 | Ophir Mine | EPA | Jackson Quarles | Butte Flooded Mineshafts | 12 | 46.0031 | -112.5372 | NAD83 | Silver Bow | Butte | Water | Grab
103 | Travona Mine total recov | WVU | Jackson Quarles | Butte Flooded Mineshafts | 12 | 46.0049 | -112.5455 | NAD83 | Silver Bow | Butte | Water | Grab
104 | Orphan Boy Mine | EPA | Jackson Quarles | Butte Flooded Mineshafts | 12 | 46.0113 | -112.5671 | NAD83 | Silver Bow | Butte | Water | Grab
105 | AMW-20 | WVU | Jackson Quarles | Butte Flooded Mineshafts | 12 | 46.0055 | -112.5099 | NAD83 | Silver Bow | Butte | Water | Grab
106 | LP-15 | WVU | Jackson Quarles | Butte Flooded Mineshafts | 12 | 46.0094 | -112.4998 | NAD83 | Silver Bow | Butte | Water | Grab
107 | LP-14 | WVU | Jackson Quarles | Butte Flooded Mineshafts | 12 | 46.0064 | -112.4962 | NAD83 | Silver Bow | Butte | Water | Grab
108 | Green Seep | WVU | Jackson Quarles | Butte Flooded Mineshafts | 12 | 46.0079 | -112.5739 | NAD83 | Silver Bow | Butte | Water | Grab
109 | LP-13 | WVU | Jackson Quarles | Butte Flooded Mineshafts | 12 | 46.0074 | -112.4925 | NAD83 | Silver Bow | Butte | Water | Grab
110 | AMC-5 | WVU | Jackson Quarles | Butte Flooded Mineshafts | 12 | 46.0089 | -112.5064 | NAD83 | Silver Bow | Butte | Water | Grab
111 | GM-1 | WVU | Jackson Quarles | Butte Flooded Mineshafts | 12 | 46.0274 | -112.519 | WGS84 | Silver Bow | Butte | Water | Grab
112 | Well C | WVU | Jackson Quarles | Butte Flooded Mineshafts | 12 | 46.0078 | -112.4882 | NAD83 | Silver Bow | Butte | Water | Grab
113 | Well D-2 | WVU | Jackson Quarles | Butte Flooded Mineshafts | 12 | 46.016 | -112.4921 | NAD83 | Silver Bow | Butte | Water | Grab
114 | LP-12 | WVU | Jackson Quarles | Butte Flooded Mineshafts | 12 | 46.0074 | -112.4924 | NAD83 | Silver Bow | Butte | Water | Grab
115 | LP-17R | WVU | Jackson Quarles | Butte Flooded Mineshafts | 12 | 46.009 | -112.4957 | NAD83 | Silver Bow | Butte | Water | Grab
116 | LP-10 | WVU | Jackson Quarles | Butte Flooded Mineshafts | 12 | 46.0135 | -112.4886 | NAD83 | Silver Bow | Butte | Water | Grab
117 | LP-9 | WVU | Jackson Quarles | Butte Flooded Mineshafts | 12 | 46.0174 | -112.4961 | NAD83 | Silver Bow | Butte | Water | Grab
118 | Well E | WVU | Jackson Quarles | Butte Flooded Mineshafts | 12 | 46.0173 | -112.4959 | NAD83 | Silver Bow | Butte | Water | Grab
119 | Well B | WVU | Jackson Quarles | Butte Flooded Mineshafts | 12 | 46.0184 | -112.4971 | NAD83 | Silver Bow | Butte | Water | Grab
120 | LP-16 | WVU | Jackson Quarles | Butte Flooded Mineshafts | 12 | 46.0093 | -112.4997 | NAD83 | Silver Bow | Butte | Water | Grab
121 | Horizontal Drain-HD-9, Diss | MBMG | Matthew Vitale | Beal Mountain Mine | 18 | 45.9643 | -112.8843 | WGS84 | Silver Bow | German Gulch | Water | Grab
122 | Horizontal Drain-HD-9, tot. Recov | WVU | Jackson Quarles | Beal Mountain Mine | 18 | 45.9643 | -112.8843 | WGS84 | Silver Bow | German Gulch | Water | Grab
123 | Horizontal Drain-HD-9, Diss | WVU | Matthew Vitale | Beal Mountain Mine | 18 | 45.9643 | -112.8843 | WGS84 | Silver Bow | German Gulch | Water | Grab
124 | Horizontal Drain-HD-9, tot. Recov | MBMG | Matthew Vitale | Beal Mountain Mine | 18 | 45.9643 | -112.8843 | WGS84 | Silver Bow | German Gulch | Water | Grab
125 | Upper Bullion dissolved | WVU | Jackson Quarles | Crystal & Bullion Mine | 13 | 46.3572 | -112.2947 | NAD27 | Jefferson | Basin | Water | Grab
126 | Crystal Mine dissolved | WVU | Jackson Quarles | Crystal & Bullion Mine | 13 | 46.3482 | -112.2615 | WGS84 | Jefferson | Basin | Water | Grab
127 | Crystal Mine total recov | WVU | Jackson Quarles | Crystal & Bullion Mine | 13 | 46.3482 | -112.2615 | WGS84 | Jefferson | Basin | Water | Grab
128 | AMC Drain-Belt | WVU | Ted Duaime | Belt | 23 | 47.3886 | -111.1788 | WGS84 | Cascade | N/A | Water | Grab
129 | French Coulee #1 | WVU | Ted Duaime | Belt | 23 | 47.3778 | -110.9293 | NAD83 | Cascade | N/A | Water | Grab
130 | French Coulee #2 | WVU | Ted Duaime | Belt | 23 | 47.3778 | -110.9293 | NAD83 | Cascade | N/A | Water | Grab
131 | 201106 Gerber Portal (GP) | WVU | Ted Duaime | Belt | 23 | 47.3886 | -111.1788 | WGS84 | Cascade | N/A | Water | Grab
132 | 201106 Gerber#1 (G1) | WVU | Ted Duaime | Belt | 23 | 47.3886 | -111.1788 | WGS84 | Cascade | N/A | Water | Grab
133 | 201106 Kate's (K) | WVU | Ted Duaime | Belt | 23 | 47.3929 | -111.1796 | WGS84 | Cascade | N/A | Water | Grab
134 | 201106 Nelson (N) | WVU | Ted Duaime | Belt | 23 | 47.3962 | -111.1719 | WGS84 | Cascade | N/A | Water | Grab
135 | PS-07 | WVU | Matthew Vitale | Black Eagle Smelter | 11 | 47.5266 | -111.2526 | WGS84 | Cascade | N/A | Water | Grab
136 | PS-07-TR | WVU | Matthew Vitale | Black Eagle Smelter | 11 | 47.5266 | -111.2526 | WGS84 | Cascade | N/A | Water | Grab
137 | PS-08 | WVU | Matthew Vitale | Black Eagle Smelter | 11 | 47.5302 | -111.2526 | WGS84 | Cascade | N/A | Water | Grab
138 | PS-08-TR | WVU | Matthew Vitale | Black Eagle Smelter | 11 | 47.5302 | -111.2526 | WGS84 | Cascade | N/A | Water | Grab
139 | PS-11 | WVU | Matthew Vitale | Black Eagle Smelter | 11 | 47.5293 | -111.254 | WGS84 | Cascade | N/A | Water | Grab
140 | PS-11-TR | WVU | Matthew Vitale | Black Eagle Smelter | 11 | 47.5293 | -111.254 | WGS84 | Cascade | N/A | Water | Grab
141 | PS-18 | WVU | Matthew Vitale | Black Eagle Smelter | 11 | 47.525 | -111.2558 | WGS84 | Cascade | N/A | Water | Grab
142 | PS-18-TR | WVU | Matthew Vitale | Black Eagle Smelter | 11 | 47.525 | -111.2558 | WGS84 | Cascade | N/A | Water | Grab
143 | BH-04 | WVU | Matthew Vitale | Black Eagle Smelter | 11 | 47.5281 | -111.2492 | WGS84 | Cascade | N/A | Water | Grab
144 | BH-04-TR | WVU | Matthew Vitale | Black Eagle Smelter | 11 | 47.5281 | -111.2492 | WGS84 | Cascade | N/A | Water | Grab
145 | MW-11 | WVU | Matthew Vitale | Black Eagle Smelter | 11 | 47.5264 | -111.2493 | WGS84 | Cascade | N/A | Water | Grab
146 | MW-11-TR | WVU | Matthew Vitale | Black Eagle Smelter | 11 | 47.5264 | -111.2493 | WGS84 | Cascade | N/A | Water | Grab
147 | BH-02Am | WVU | Matthew Vitale | Black Eagle Smelter | 11 | 47.5282 | -111.2483 | WGS84 | Cascade | N/A | Water | Grab
148 | BH-02Am-TR | WVU | Matthew Vitale | Black Eagle Smelter | 11 | 47.5282 | -111.2483 | WGS84 | Cascade | N/A | Water | Grab
149 | BH-08d | WVU | Matthew Vitale | Black Eagle Smelter | 11 | 47.5269 | -111.2508 | WGS84 | Cascade | N/A | Water | Grab
150 | BH-08d-TR | WVU | Matthew Vitale | Black Eagle Smelter | 11 | 47.5269 | -111.2508 | WGS84 | Cascade | N/A | Water | Grab
151 | BH-12d | WVU | Matthew Vitale | Black Eagle Smelter | 11 | 47.5284 | -111.2507 | WGS84 | Cascade | N/A | Water | Grab
152 | BH-12d-TR | WVU | Matthew Vitale | Black Eagle Smelter | 11 | 47.5284 | -111.2507 | WGS84 | Cascade | N/A | Water | Grab
153 | BH-18s | WVU | Matthew Vitale | Black Eagle Smelter | 11 | 47.5281 | -111.253 | WGS84 | Cascade | N/A | Water | Grab
154 | BH-18s-TR | WVU | Matthew Vitale | Black Eagle Smelter | 11 | 47.5281 | -111.253 | WGS84 | Cascade | N/A | Water | Grab
157 | Well F | WVU | Jackson Quarles | Butte Flooded Mineshafts | 12 | 46.0055 | -112.5099 | NAD83 | Silver Bow | Butte | Water | Grab
159 | Anselmo Dissolved | WVU | Jackson Quarles | Butte Flooded Mineshafts | 12 | 46.0169 | -112.5474 | NAD83 | Silver Bow | Butte | Water | Grab
160 | Steward Dissolved | WVU | Jackson Quarles | Butte Flooded Mineshafts | 12 | 46.0184 | -112.5348 | NAD83 | Silver Bow | Butte | Water | Grab
161 | Well G | WVU | Jackson Quarles | Butte Flooded Mineshafts | 12 | 46.0053 | -112.4928 | NAD83 | Silver Bow | Butte | Water | Grab
162 | Kelley Dissolved | WVU | Jackson Quarles | Butte Flooded Mineshafts | 12 | 46.0196 | -112.5283 | NAD83 | Silver Bow | Butte | Water | Grab
164 | Travona Dissolved | WVU | Jackson Quarles | Butte Flooded Mineshafts | 12 | 46.0049 | -112.5455 | NAD83 | Silver Bow | Butte | Water | Grab
165 | FED Seep C Dissolved | WVU | Matthew Vitale | Black Eagle Smelter | 11 | 47.529 | -111.2465 | WGS84 | Cascade | N/A | Water | Grab
166 | EDS Dissolved | WVU | Matthew Vitale | Black Eagle Smelter | 11 | 47.5282 | -111.2472 | WGS84 | Cascade | N/A | Water | Grab
167 | BH-04s Dissolved | WVU | Matthew Vitale | Black Eagle Smelter | 11 | 47.5281 | -111.2492 | WGS84 | Cascade | N/A | Water | Grab
168 | BH-04s-TR | WVU | Matthew Vitale | Black Eagle Smelter | 11 | 47.5281 | -111.2492 | WGS84 | Cascade | N/A | Water | Grab
169 | NBS | WVU | Matthew Vitale | Black Eagle Smelter | 11 | 47.5272 | -111.2482 | WGS84 | Cascade | N/A | Water | Grab
170 | NBS- TR | WVU | Matthew Vitale | Black Eagle Smelter | 11 | 47.5272 | -111.2482 | WGS84 | Cascade | N/A | Water | Grab
171 | FED Seep B-TR | WVU | Matthew Vitale | Black Eagle Smelter | 11 | 47.529 | -111.2472 | WGS84 | Cascade | N/A | Water | Grab
172 | FED Seep C-TR | WVU | Matthew Vitale | Black Eagle Smelter | 11 | 47.529 | -111.2465 | WGS84 | Cascade | N/A | Water | Grab
173 | EDS-TR | WVU | Matthew Vitale | Black Eagle Smelter | 11 | 47.5282 | -111.2472 | WGS84 | Cascade | N/A | Water | Grab
174 | 220-230 GM-1 | ALS | Ted Duaime | Granite Mountain Well | 2 | 46.0274 | -112.519 | WGS84 | Silver Bow | Butte | Rock | Grab
175 | 330-340 GM-1 | ALS | Ted Duaime | Granite Mountain Well | 2 | 46.0274 | -112.519 | WGS84 | Silver Bow | Butte | Rock | Grab
176 | 490-500 GM-1 | ALS | Ted Duaime | Granite Mountain Well | 2 | 46.0274 | -112.519 | WGS84 | Silver Bow | Butte | Rock | Grab
177 | 610-620 GM-1 | ALS | Ted Duaime | Granite Mountain Well | 2 | 46.0274 | -112.519 | WGS84 | Silver Bow | Butte | Rock | Grab
178 | 800-810 GM-1 | ALS | Ted Duaime | Granite Mountain Well | 2 | 46.0274 | -112.519 | WGS84 | Silver Bow | Butte | Rock | Grab
179 | YDT-2014-001 | ALS | Ted Duaime | Montana Resources | 9 | 46.0446 | -112.506 | WGS84 | Silver Bow | Butte | Tailings | Grab
180 | HsB-Stage 1 | ALS | Matthew Vitale | Horseshoe Bend Water Treatment Plant | 5 | 46.0199 | -112.4979 | WGS84 | Silver Bow | Butte | Sludge | Grab
181 | HSB-WTP-Stage1, BP, Jan 23 | ALS | Matthew Vitale | Horseshoe Bend Water Treatment Plant | 5 | 46.0199 | -112.4979 | WGS84 | Silver Bow | Butte | Sludge | Grab
182 | HSB-WTP-Stage1 Feb 23 | ALS | Matthew Vitale | Horseshoe Bend Water Treatment Plant | 5 | 46.0199 | -112.4979 | WGS84 | Silver Bow | Butte | Sludge | Grab
183 | HsB Stage 2 | ALS | Matthew Vitale | Horseshoe Bend Water Treatment Plant | 5 | 46.0199 | -112.4979 | WGS84 | Silver Bow | Butte | Sludge | Grab
185 | BTL-WTP#2 | WVU | Matthew Vitale | Butte Treatment Lagoon | 16 | 45.9958 | -112.5565 | WGS84 | Silver Bow | Butte | Sludge | Grab
186 | BTL-WTP#4 | WVU | Matthew Vitale | Butte Treatment Lagoon | 16 | 45.9958 | -112.5565 | WGS84 | Silver Bow | Butte | Sludge | Grab
187 | #1 FC Unit #16 | ALS | John Roitz | Flat Creek | 14 | 47.2159 | -114.8836 | WGS84 | Mineral | Iron Mountain | Mine waste | Composite
188 | #2 FC Unit #16 | ALS | John Roitz | Flat Creek | 14 | 47.2159 | -114.8836 | WGS84 | Mineral | Iron Mountain | Mine waste | Composite
189 | #3 FC Unit #16 | ALS | John Roitz | Flat Creek | 14 | 47.2159 | -114.8836 | WGS84 | Mineral | Iron Mountain | Mine waste | Composite
190 | #4 FC Unit #16 | ALS | John Roitz | Flat Creek | 14 | 47.2159 | -114.8836 | WGS84 | Mineral | Iron Mountain | Mine waste | Composite
191 | #5 FC Rep | ALS | John Roitz | Flat Creek | 14 | 47.2261 | -114.8728 | WGS84 | Mineral | Iron Mountain | Mine waste | Composite
192 | #6 FC Rep | ALS | John Roitz | Flat Creek | 14 | 47.2261 | -114.8728 | WGS84 | Mineral | Iron Mountain | Mine waste | Composite
193 | #7 FC Rep | ALS | John Roitz | Flat Creek | 14 | 47.2261 | -114.8728 | WGS84 | Mineral | Iron Mountain | Mine waste | Composite
194 | #8 FC Rep | ALS | John Roitz | Flat Creek | 14 | 47.2261 | -114.8728 | WGS84 | Mineral | Iron Mountain | Mine waste | Composite
195 | #9 FC Rep | ALS | John Roitz | Flat Creek | 14 | 47.2261 | -114.8728 | WGS84 | Mineral | Iron Mountain | Mine waste | Composite
196 | #10 FC Rep | ALS | John Roitz | Flat Creek | 14 | 47.2261 | -114.8728 | WGS84 | Mineral | Iron Mountain | Mine waste | Composite
197 | #11 FC Rep | ALS | John Roitz | Flat Creek | 14 | 47.2261 | -114.8728 | WGS84 | Mineral | Iron Mountain | Mine waste | Composite
198 | #12 FC WRD Adit | ALS | John Roitz | Flat Creek | 14 | 47.2406 | -114.8553 | WGS84 | Mineral | Iron Mountain | Mine waste | Composite
199 | #13 FC WRD Adit | ALS | John Roitz | Flat Creek | 14 | 47.2406 | -114.8553 | WGS84 | Mineral | Iron Mountain | Mine waste | Composite
200 | #14 FC WRD Adit | ALS | John Roitz | Flat Creek | 14 | 47.2406 | -114.8553 | WGS84 | Mineral | Iron Mountain | Mine waste | Composite
201 | #15 FC WRD Adit | ALS | John Roitz | Flat Creek | 14 | 47.2406 | -114.8553 | WGS84 | Mineral | Iron Mountain | Mine waste | Composite
202 | #16 FC WRD Adit | ALS | John Roitz | Flat Creek | 14 | 47.2406 | -114.8553 | WGS84 | Mineral | Iron Mountain | Mine waste | Composite
203 | #17 FC WT | ALS | John Roitz | Flat Creek | 14 | 47.2124 | -114.8864 | WGS84 | Mineral | Iron Mountain | Mine waste | Composite
204 | #18 FC WT | ALS | John Roitz | Flat Creek | 14 | 47.2124 | -114.8864 | WGS84 | Mineral | Iron Mountain | Mine waste | Composite
205 | #19 FC WT | ALS | John Roitz | Flat Creek | 14 | 47.2124 | -114.8864 | WGS84 | Mineral | Iron Mountain | Mine waste | Composite
206 | #20 FC WT | ALS | John Roitz | Flat Creek | 14 | 47.2124 | -114.8864 | WGS84 | Mineral | Iron Mountain | Mine waste | Composite
208 | Granite Mine | ALS | Matthew Vitale | Philipsburg Mining District | 15 | 46.3277 | -113.2667 | WGS84 | Granite | Philipsburg | Mine Waste | Composite
209 | Algonquin 1 | ALS | Matthew Vitale | Philipsburg Mining District | 15 | 46.3279 | -113.2636 | WGS84 | Granite | Philipsburg | Mine Waste | Composite
210 | Algonquin 2 | ALS | Matthew Vitale | Philipsburg Mining District | 15 | 46.3281 | -113.2666 | WGS84 | Granite | Philipsburg | Mine Waste | Composite
211 | Speckled Trout 1 | ALS | Matthew Vitale | Philipsburg Mining District | 15 | 46.3299 | -113.2662 | WGS84 | Granite | Philipsburg | Mine Waste | Composite
212 | Speckled Trout 2 | ALS | Matthew Vitale | Philipsburg Mining District | 15 | 46.3299 | -113.2657 | WGS84 | Granite | Philipsburg | Mine Waste | Composite
213 | Speckled Trout 3 | ALS | Matthew Vitale | Philipsburg Mining District | 15 | 46.3295 | -113.2661 | WGS84 | Granite | Philipsburg | Mine Waste | Composite
214 | Speckled Trout 4 | ALS | Matthew Vitale | Philipsburg Mining District | 15 | 46.3291 | -113.2665 | WGS84 | Granite | Philipsburg | Mine Waste | Composite
215 | Manganese Mill 1 | ALS | Matthew Vitale | Philipsburg Mining District | 15 | 46.3301 | -113.2695 | WGS84 | Granite | Philipsburg | Mine Waste | Composite
216 | Manganese Mill 2 | ALS | Matthew Vitale | Philipsburg Mining District | 15 | 46.3294 | -113.2696 | WGS84 | Granite | Philipsburg | Mine Waste | Composite
217 | Silver Mill 1 | ALS | Matthew Vitale | Philipsburg Mining District | 15 | 46.3294 | -113.2702 | WGS84 | Granite | Philipsburg | Mine Waste | Composite
218 | Silver Mill 2 | ALS | Matthew Vitale | Philipsburg Mining District | 15 | 46.3298 | -113.2702 | WGS84 | Granite | Philipsburg | Mine Waste | Composite
219 | Antanoli Tailings Hole 1 | ALS | Matthew Vitale | Philipsburg Mining District | 15 | N/A | N/A | N/A | Granite | Philipsburg | Tailings | Composite
220 | Antanoli Tailings Hole 2 | ALS | Matthew Vitale | Philipsburg Mining District | 15 | N/A | N/A | N/A | Granite | Philipsburg | Tailings | Composite
221 | Antanoli Tailings Hole 3 | ALS | Matthew Vitale | Philipsburg Mining District | 15 | N/A | N/A | N/A | Granite | Philipsburg | Tailings | Composite
222 | Antanoli Tailings Hole 4 | ALS | Matthew Vitale | Philipsburg Mining District | 15 | N/A | N/A | N/A | Granite | Philipsburg | Tailings | Composite
223 | Antanoli Tailings Hole 5 | ALS | Matthew Vitale | Philipsburg Mining District | 15 | N/A | N/A | N/A | Granite | Philipsburg | Tailings | Composite
224 | Antanoli Tailings Hole 6 | ALS | Matthew Vitale | Philipsburg Mining District | 15 | N/A | N/A | N/A | Granite | Philipsburg | Tailings | Composite
225 | Antanoli Tailings Hole 7 | ALS | Matthew Vitale | Philipsburg Mining District | 15 | N/A | N/A | N/A | Granite | Philipsburg | Tailings | Composite
226 | Antanoli Tailings Hole 8 | ALS | Matthew Vitale | Philipsburg Mining District | 15 | N/A | N/A | N/A | Granite | Philipsburg | Tailings | Composite
227 | Antanoli Tailings Hole 9 | ALS | Matthew Vitale | Philipsburg Mining District | 15 | N/A | N/A | N/A | Granite | Philipsburg | Tailings | Composite
228 | Antanoli Tailings Hole 10 | ALS | Matthew Vitale | Philipsburg Mining District | 15 | N/A | N/A | N/A | Granite | Philipsburg | Tailings | Composite
229 | Antanoli Mill 1 | ALS | Matthew Vitale | Philipsburg Mining District | 15 | 46.3193 | -113.2886 | WGS84 | Granite | Philipsburg | Mine Waste | Composite
230 | Antanoli Mill 2 | ALS | Matthew Vitale | Philipsburg Mining District | 15 | 46.319 | -113.2886 | WGS84 | Granite | Philipsburg | Mine Waste | Composite
231 | BTL-WTP#2 | ALS | Matthew Vitale | Butte Treatment Lagoon | 16 | 45.9958 | -112.5565 | WGS84 | Silver Bow | Butte | Sludge | Grab
232 | BTL-WTP#4 | ALS | Matthew Vitale | Butte Treatment Lagoon | 16 | 45.9958 | -112.5565 | WGS84 | Silver Bow | Butte | Sludge | Grab
233 | Mammoth Mine 1 | WVU | Matthew Vitale | Mammoth Mine | 17 | 45.6713 | -112.015 | WGS84 | Madison | South Boulder | Waste Pile | Composite
234 | Mammoth Mine 2 | WVU | Matthew Vitale | Mammoth Mine | 17 | 45.6711 | -112.0151 | WGS84 | Madison | South Boulder | Waste Pile | Composite
235 | Mammoth Mine 3 | WVU | Matthew Vitale | Mammoth Mine | 17 | 45.671 | -112.015 | WGS84 | Madison | South Boulder | Waste Pile | Composite
236 | Mammoth Mine 4 | WVU | Matthew Vitale | Mammoth Mine | 17 | 45.6708 | -112.015 | WGS84 | Madison | South Boulder | Waste Pile | Composite
237 | Mammoth Mine 5 | WVU | Matthew Vitale | Mammoth Mine | 17 | 45.6707 | -112.0149 | WGS84 | Madison | South Boulder | Waste Pile | Composite
238 | Mammoth Mine 6 | WVU | Matthew Vitale | Mammoth Mine | 17 | 45.6705 | -112.0145 | WGS84 | Madison | South Boulder | Waste Pile | Composite
239 | Mammoth Mine 7 | WVU | Matthew Vitale | Mammoth Mine | 17 | 45.6705 | -112.0145 | WGS84 | Madison | South Boulder | Waste Pile | Composite
240 | Mammoth Mine 8 | WVU | Matthew Vitale | Mammoth Mine | 17 | 45.6705 | -112.0148 | WGS84 | Madison | South Boulder | Waste Pile | Composite
241 | Mammoth Mine 9 | WVU | Matthew Vitale | Mammoth Mine | 17 | 45.6706 | -112.0149 | WGS84 | Madison | South Boulder | Waste Pile | Composite
242 | Mammoth Mine 10 | WVU | Matthew Vitale | Mammoth Mine | 17 | 45.671 | -112.0155 | WGS84 | Madison | South Boulder | Waste Pile | Composite
243 | 2% Mine 1 | WVU | Michael Calhoun | Philipsburg Mining District | 15 | 46.3381 | -113.2724 | WGS84 | Granite | Philipsburg | Mine Waste | Composite
244 | 2% Mine 2 | WVU | Michael Calhoun | Philipsburg Mining District | 15 | 46.3382 | -113.2724 | WGS84 | Granite | Philipsburg | Mine Waste | Composite
245 | 2% Mine 3 | WVU | Michael Calhoun | Philipsburg Mining District | 15 | 46.3382 | -113.2727 | WGS84 | Granite | Philipsburg | Mine Waste | Composite
246 | Cadgie Taylor Mine 1 | WVU | Michael Calhoun | Philipsburg Mining District | 15 | 46.3462 | -113.2705 | WGS84 | Granite | Philipsburg | Mine Waste | Composite
247 | Cadgie Taylor Mine 2 | WVU | Michael Calhoun | Philipsburg Mining District | 15 | 46.3464 | -113.2702 | WGS84 | Granite | Philipsburg | Mine Waste | Composite
248 | Cadgie Taylor Mine 3 | WVU | Michael Calhoun | Philipsburg Mining District | 15 | 46.3462 | -113.2706 | WGS84 | Granite | Philipsburg | Mine Waste | Composite
249 | Cadgie Taylor Mine 4 | WVU | Michael Calhoun | Philipsburg Mining District | 15 | 46.3461 | -113.2709 | WGS84 | Granite | Philipsburg | Mine Waste | Composite
250 | Mountain Boy Mine 1 | WVU | Michael Calhoun | Philipsburg Mining District | 15 | 46.3408 | -113.271 | WGS84 | Granite | Philipsburg | Mine Waste | Composite
251 | Mountain Boy Mine 2 | WVU | Michael Calhoun | Philipsburg Mining District | 15 | 46.3407 | -113.2711 | WGS84 | Granite | Philipsburg | Mine Waste | Composite
252 | Porter Mine 1 | WVU | Michael Calhoun | Philipsburg Mining District | 15 | 46.3424 | -113.2806 | WGS84 | Granite | Philipsburg | Mine Waste | Composite
253 | Porter Mine 2 | WVU | Michael Calhoun | Philipsburg Mining District | 15 | 46.3425 | -113.2806 | WGS84 | Granite | Philipsburg | Mine Waste | Composite
254 | Porter Mine 3 | WVU | Michael Calhoun | Philipsburg Mining District | 15 | 46.3427 | -113.2805 | WGS84 | Granite | Philipsburg | Mine Waste | Composite
255 | Shapleigh Mine 1 | WVU | Michael Calhoun | Philipsburg Mining District | 15 | 46.3429 | -113.2889 | WGS84 | Granite | Philipsburg | Mine Waste | Composite
256 | Shapleigh Mine 2 | WVU | Michael Calhoun | Philipsburg Mining District | 15 | 46.3428 | -113.2887 | WGS84 | Granite | Philipsburg | Mine Waste | Composite
257 | Shapleigh Mine 3 | WVU | Michael Calhoun | Philipsburg Mining District | 15 | 46.343 | -113.2882 | WGS84 | Granite | Philipsburg | Mine Waste | Composite
258 | Shapleigh Mine 4 | WVU | Michael Calhoun | Philipsburg Mining District | 15 | 46.3428 | -113.288 | WGS84 | Granite | Philipsburg | Mine Waste | Composite
259 | Stillwater Mill Conc. | ALS | Jackson Quarles | Columbus | 21 | 45.6308 | -109.2329 | WGS84 | Stillwater | Yellowstone River | Concentrate | Composite
260 | Slag-Stillwater Mine | ALS | Jackson Quarles | Columbus | 21 | 45.6308 | -109.2329 | WGS84 | Stillwater | Yellowstone River | Slag | Composite
261 | 1st Stage Sludge Decant-HSB-Tot. Rec. | WVU | Matthew Vitale | Horseshoe Bend Water Treatment Plant | 5 | 46.0199 | -112.4979 | WGS84 | Silver Bow | Butte | Water | Grab
262 | 2nd Stage Sludge Decant-HSB-Tot. Rec. | WVU | Matthew Vitale | Horseshoe Bend Water Treatment Plant | 5 | 46.0199 | -112.4979 | WGS84 | Silver Bow | Butte | Water | Grab
263 | Lower Bullion-Tot. Rec. | WVU | Jackson Quarles | Crystal & Bullion Mine | 13 | 46.3573 | -112.2959 | NAD83 | Jefferson | Basin | Water | Grab
264 | 1st Stage Clarfier Sludge Decant Water | WVU | Matthew Vitale | Horseshoe Bend Water Treatment Plant | 5 | 46.0199 | -112.4979 | WGS84 | Silver Bow | Butte | Water | Grab
267 | HSB-total recov | WVU | Matthew Vitale | Horseshoe Bend Water Treatment Plant | 5 | 46.0199 | -112.4979 | WGS84 | Silver Bow | Butte | Water | Grab
268 | HSB 5/23/2023 | WVU | Matthew Vitale | Horseshoe Bend Water Treatment Plant | 5 | 46.0199 | -112.4979 | WGS84 | Silver Bow | Butte | Water | Grab
269 | HSB Dissolved | WVU | Matthew Vitale | Horseshoe Bend Water Treatment Plant | 5 | 46.0199 | -112.4979 | WGS84 | Silver Bow | Butte | Water | Grab
275 | Raw Tailings, GS-1, Diss | WVU | Matthew Vitale | Golden Sunlight | 10 | 45.893 | -112.0001 | WGS84 | Jefferson | Whitehall | Water | Grab
276 | Raw Tailings, GS-1, Tot Recov | WVU | Matthew Vitale | Golden Sunlight | 10 | 45.893 | -112.0001 | WGS84 | Jefferson | Whitehall | Water | Grab
277 | Backfill Rejects, GS-2, Diss | WVU | Matthew Vitale | Golden Sunlight | 10 | 45.893 | -112.0001 | WGS84 | Jefferson | Whitehall | Water | Grab
278 | Backfill Rejects, GS-2, Tot Recov | WVU | Matthew Vitale | Golden Sunlight | 10 | 45.893 | -112.0001 | WGS84 | Jefferson | Whitehall | Water | Grab
283 | L-83 | ALS | Matthew Vitale | Zortman Landusky Mine | 7 | 47.9056 | -108.6236 | WGS84 | Phillips | Little Rockies | Mine Waste | Composite
284 | Bioplant Carbon | ALS | Matthew Vitale | Zortman Landusky Mine | 7 | 47.9157 | -108.6035 | WGS84 | Phillips | Little Rockies | Spent Carbon | Grab
285 | L-91 Vent | ALS | Matthew Vitale | Zortman Landusky Mine | 7 | 47.9191 | -108.5984 | WGS84 | Phillips | Little Rockies | Mine Waste | Grab
286 | Swift Influent | WVU | Matthew Vitale | Zortman Landusky Mine | 7 | 47.911 | -108.5982 | WGS84 | Phillips | Little Rockies | Water | Grab
287 | Swift Effluent | WVU | Matthew Vitale | Zortman Landusky Mine | 7 | 47.911 | -108.5982 | WGS84 | Phillips | Little Rockies | Water | Grab
288 | Swift Sludge | WVU | Matthew Vitale | Zortman Landusky Mine | 7 | 47.911 | -108.5982 | WGS84 | Phillips | Little Rockies | Sludge | Grab
289 | Landusky WTP Influent | WVU | Matthew Vitale | Zortman Landusky Mine | 7 | 47.9061 | -108.6274 | WGS84 | Phillips | Little Rockies | Water | Grab
290 | Landusky WTP Effluent | WVU | Matthew Vitale | Zortman Landusky Mine | 7 | 47.9061 | -108.6274 | WGS84 | Phillips | Little Rockies | Water | Grab
291 | Landusky WTP Sludge | WVU | Matthew Vitale | Zortman Landusky Mine | 7 | 47.9061 | -108.6274 | WGS84 | Phillips | Little Rockies | Sludge | Grab
292 | Bioplant Influent | WVU | Matthew Vitale | Zortman Landusky Mine | 7 | 47.9157 | -108.6035 | WGS84 | Phillips | Little Rockies | Water | Grab
293 | Bioplant Discharge | WVU | Matthew Vitale | Zortman Landusky Mine | 7 | 47.9109 | -108.6251 | WGS84 | Phillips | Little Rockies | Water | Grab
294 | Bioplant Sludge | WVU | Matthew Vitale | Zortman Landusky Mine | 7 | 47.9157 | -108.6035 | WGS84 | Phillips | Little Rockies | Sludge | Grab
295 | Zortman WTP Influent | WVU | Matthew Vitale | Zortman Landusky Mine | 7 | 47.9296 | -108.553 | WGS84 | Phillips | Little Rockies | Water | Grab
296 | Zortman WTP Effluent | WVU | Matthew Vitale | Zortman Landusky Mine | 7 | 47.9296 | -108.553 | WGS84 | Phillips | Little Rockies | Water | Grab
297 | Zortman WTP Sludge | WVU | Matthew Vitale | Zortman Landusky Mine | 7 | 47.9296 | -108.553 | WGS84 | Phillips | Little Rockies | Sludge | Grab
301 | Compromise Shaft | WVU | Jackson Quarles | Neihart Mining District | 19 | 46.9362 | -110.7354 | WGS84 | Cascade | Neiheart | Water | Grab
302 | Broadwater Mine 1 | ALS | Jackson Quarles | Neihart Mining District | 19 | 46.9329 | -110.7285 | WGS84 | Cascade | Neiheart | Mine waste | Composite
303 | Broadwater Mine 2 | ALS | Jackson Quarles | Neihart Mining District | 19 | 46.9329 | -110.7285 | WGS84 | Cascade | Neiheart | Mine waste | Composite
304 | Ripple | ALS | Jackson Quarles | Neihart Mining District | 19 | 46.9458 | -110.7018 | WGS84 | Cascade | Neiheart | Mine waste | Composite
305 | Silver Dyke N1 | ALS | Jackson Quarles | Neihart Mining District | 19 | 46.9796 | -110.6987 | WGS84 | Cascade | Neiheart | Mine waste | Composite
306 | Upper Carpenter Creek Tailings N | ALS | Jackson Quarles | Neihart Mining District | 19 | 46.968 | -110.7165 | WGS84 | Cascade | Neiheart | Tailings | Composite
307 | Upper Carpenter Creek Tailings S | ALS | Jackson Quarles | Neihart Mining District | 19 | 46.968 | -110.7165 | WGS84 | Cascade | Neiheart | Tailings | Composite
308 | Jig Tailings | ALS | Jackson Quarles | Neihart Mining District | 19 | 46.9779 | -110.7013 | WGS84 | Cascade | Neiheart | Tailings | Composite
309 | Silver Dyke S1 | ALS | Jackson Quarles | Neihart Mining District | 19 | 46.9796 | -110.6987 | WGS84 | Cascade | Neiheart | Mine waste | Composite
310 | Lower Carpenter Creek Tailings S | ALS | Jackson Quarles | Neihart Mining District | 19 | 46.9652 | -110.7195 | WGS84 | Cascade | Neiheart | Tailings | Composite
311 | Lower Carpenter Creek Tailings N | ALS | Jackson Quarles | Neihart Mining District | 19 | 46.9652 | -110.7195 | WGS84 | Cascade | Neiheart | Tailings | Composite
312 | Lower Carpenter Creek Tailings W | ALS | Jackson Quarles | Neihart Mining District | 19 | 46.9652 | -110.7195 | WGS84 | Cascade | Neiheart | Tailings | Composite
313 | Silver Dyke SW1 | ALS | Jackson Quarles | Neihart Mining District | 19 | 46.9796 | -110.6987 | WGS84 | Cascade | Neiheart | Mine waste | Composite
314 | Silver Dyke Glory Hole | ALS | Jackson Quarles | Neihart Mining District | 19 | 46.9834 | -110.6963 | WGS84 | Cascade | Neiheart | Mine waste | Composite
315 | Lower Rebellion 2 of 2 | ALS | Jackson Quarles | Neihart Mining District | 19 | 46.9501 | -110.7008 | WGS84 | Cascade | Neiheart | Mine waste | Composite
316 | Silver Dyke N 2 | ALS | Jackson Quarles | Neihart Mining District | 19 | 46.9796 | -110.6987 | WGS84 | Cascade | Neiheart | Mine waste | Composite
317 | Lower Rebellion 1 of 2 | ALS | Jackson Quarles | Neihart Mining District | 19 | 46.9501 | -110.7008 | WGS84 | Cascade | Neiheart | Mine waste | Composite
318 | Upper Rebellion | ALS | Jackson Quarles | Neihart Mining District | 19 | 46.9458 | -110.7018 | WGS84 | Cascade | Neiheart | Mine waste | Composite
319 | Big Seven | ALS | Jackson Quarles | Neihart Mining District | 19 | 46.9493 | -110.7046 | WGS84 | Cascade | Neiheart | Mine waste | Composite
320 | Dacotah #1 - Charlie Bennett | ALS | Jackson Quarles | Neihart Mining District | 19 | 46.944782° | -110.725168° | WGS84 | Cascade | Neiheart | Mine waste | Composite
321 | Dacotah #2 - Charlie Bennett | ALS | Jackson Quarles | Neihart Mining District | 19 | 46.944575° | -110.724926° | WGS84 | Cascade | Neiheart | Mine waste | Composite
322 | Dacotah #3 - Charlie Bennett | ALS | Jackson Quarles | Neihart Mining District | 19 | 46.944668° | -110.725230° | WGS84 | Cascade | Neiheart | Mine waste | Composite
323 | Neiheart Tailings N - Charlie Bennett | ALS | Jackson Quarles | Neihart Mining District | 19 | 46.9416 | -110.745 | WGS84 | Cascade | Neiheart | Tailings | Composite
324 | Neiheart Tailing S - Charlie Bennett | ALS | Jackson Quarles | Neihart Mining District | 19 | 46.9416 | -110.745 | WGS84 | Cascade | Neiheart | Tailings | Composite
325 | Florence Mine - Charlie Bennett | ALS | Jackson Quarles | Neihart Mining District | 19 | 46.9412 | -110.7424 | WGS84 | Cascade | Neiheart | Mine waste | Composite
326 | Mammoth Mine 1-ALS | ALS | Matthew Vitale | Mammoth Mine | 17 | 45.6713 | -112.015 | WGS84 | Madison | South Boulder | Waste Pile | Composite
327 | Mammoth Mine 2-ALS | ALS | Matthew Vitale | Mammoth Mine | 17 | 45.6711 | -112.0151 | WGS84 | Madison | South Boulder | Waste Pile | Composite
328 | Mammoth Mine 3-ALS | ALS | Matthew Vitale | Mammoth Mine | 17 | 45.671 | -112.015 | WGS84 | Madison | South Boulder | Waste Pile | Composite
329 | Mammoth Mine 4-ALS | ALS | Matthew Vitale | Mammoth Mine | 17 | 45.6708 | -112.015 | WGS84 | Madison | South Boulder | Waste Pile | Composite
330 | Mammoth Mine 5-ALS | ALS | Matthew Vitale | Mammoth Mine | 17 | 45.6707 | -112.0149 | WGS84 | Madison | South Boulder | Waste Pile | Composite
331 | Mammoth Mine 6-ALS | ALS | Matthew Vitale | Mammoth Mine | 17 | 45.6705 | -112.0145 | WGS84 | Madison | South Boulder | Waste Pile | Composite
332 | Mammoth Mine 7-ALS | ALS | Matthew Vitale | Mammoth Mine | 17 | 45.6705 | -112.0145 | WGS84 | Madison | South Boulder | Waste Pile | Composite
333 | Mammoth Mine 8-ALS | ALS | Matthew Vitale | Mammoth Mine | 17 | 45.6705 | -112.0148 | WGS84 | Madison | South Boulder | Waste Pile | Composite
334 | Mammoth Mine 9-ALS | ALS | Matthew Vitale | Mammoth Mine | 17 | 45.6706 | -112.0149 | WGS84 | Madison | South Boulder | Waste Pile | Composite
335 | Mammoth Mine 10-ALS | ALS | Matthew Vitale | Mammoth Mine | 17 | 45.671 | -112.0155 | WGS84 | Madison | South Boulder | Waste Pile | Composite
336 | Upper Bullion Total Recov | WVU | Jackson Quarles | Crystal & Bullion Mine | 13 | 46.3572 | -112.2947 | NAD27 | Jefferson | Basin | Water | Grab
337 | Lower Bullion Total Recov | WVU | Jackson Quarles | Crystal & Bullion Mine | 13 | 46.3573 | -112.2959 | NAD83 | Jefferson | Basin | Water | Grab
338 | BP-394-Tot. Rec. | WVU | Matthew Vitale | Berkeley Pit | 3 | 46.0171 | -112.5134 | WGS84 | Silver Bow | Butte | Water | Grab
340 | Horizontal Drain-HD-9, tot. Recov | WVU | Matthew Vitale | Beal Mountain Mine | 18 | 45.9643 | -112.8843 | WGS84 | Silver Bow | German Gulch | Water | Grab
342 | Beal Influent-Diss | WVU | Jackson Quarles | Beal Mountain Mine | 18 | 45.9646 | -112.8788 | NAD27 | Silver Bow | German Gulch | Water | Grab
343 | Beal Influent-Tot. Rec. | WVU | Jackson Quarles | Beal Mountain Mine | 18 | 45.9646 | -112.8788 | NAD27 | Silver Bow | German Gulch | Water | Grab
344 | Beal Effluent-Diss | WVU | Jackson Quarles | Beal Mountain Mine | 18 | 45.9646 | -112.8788 | NAD27 | Silver Bow | German Gulch | Water | Grab
345 | Beal Effluent-Tot. Rec. | WVU | Jackson Quarles | Beal Mountain Mine | 18 | 45.9646 | -112.8788 | NAD27 | Silver Bow | German Gulch | Water | Grab
346 | Beal Reject-Diss | WVU | Jackson Quarles | Beal Mountain Mine | 18 | 45.9646 | -112.8788 | NAD27 | Silver Bow | German Gulch | Water | Grab
347 | Beal Reject-Tot. Rec. | WVU | Jackson Quarles | Beal Mountain Mine | 18 | 45.9646 | -112.8788 | NAD27 | Silver Bow | German Gulch | Water | Grab
348 | Waste Rock Drain-Diss | WVU | Jackson Quarles | Beal Mountain Mine | 18 | 45.9562 | -112.877 | WGS84 | Silver Bow | German Gulch | Water | Grab
349 | Waste Rock Drain-Tot. Rec. | WVU | Jackson Quarles | Beal Mountain Mine | 18 | 45.9562 | -112.877 | WGS84 | Silver Bow | German Gulch | Water | Grab
350 | PS-07 | WVU | Matthew Vitale | Black Eagle Smelter | 11 | 47.5294 | -111.2537 | WGS84 | Cascade | N/A | Water | Grab
351 | PS-07 Total. Rec. | WVU | Matthew Vitale | Black Eagle Smelter | 11 | 47.5294 | -111.2537 | WGS84 | Cascade | N/A | Water | Grab
352 | PS-18 | WVU | Matthew Vitale | Black Eagle Smelter | 11 | 47.525 | -111.2558 | WGS84 | Cascade | N/A | Water | Grab
353 | PS-18 Total.Rec. | WVU | Matthew Vitale | Black Eagle Smelter | 11 | 47.525 | -111.2558 | WGS84 | Cascade | N/A | Water | Grab
354 | FED-Seep B | WVU | Matthew Vitale | Black Eagle Smelter | 11 | 47.529 | -111.2472 | WGS84 | Cascade | N/A | Water | Grab
355 | PS-11 | WVU | Matthew Vitale | Black Eagle Smelter | 11 | 47.5293 | -111.254 | WGS84 | Cascade | N/A | Water | Grab
356 | PS-11-TR | WVU | Matthew Vitale | Black Eagle Smelter | 11 | 47.5293 | -111.254 | WGS84 | Cascade | N/A | Water | Grab
357 | BH-09s | WVU | Matthew Vitale | Black Eagle Smelter | 11 | 47.5266 | -111.2499 | WGS84 | Cascade | N/A | Water | Grab
358 | BH-09s-TR | WVU | Matthew Vitale | Black Eagle Smelter | 11 | 47.5266 | -111.2499 | WGS84 | Cascade | N/A | Water | Grab
359 | BH-02 AM | WVU | Matthew Vitale | Black Eagle Smelter | 11 | 47.5282 | -111.2483 | WGS84 | Cascade | N/A | Water | Grab
360 | BH-02 AM-Tot.Rec. | WVU | Matthew Vitale | Black Eagle Smelter | 11 | 47.5282 | -111.2483 | WGS84 | Cascade | N/A | Water | Grab
361 | Beal Spent Ore A | ALS | Jackson Quarles | Beal Mountain Mine | 18 | 45.9552 | -112.8849 | WGS84 | Silver Bow | German Gulch | Mine Waste | Composite
362 | Beal Spent Ore B | ALS | Jackson Quarles | Beal Mountain Mine | 18 | 45.9552 | -112.8849 | WGS84 | Silver Bow | German Gulch | Mine Waste | Composite
368 | MO-26 | WVU | Matthew Vitale | Columbus | 21 | 45.6336 | -109.2449 | NAD83 | Stillwater | Yellowstone River | Water | Grab
369 | MO-25 | WVU | Matthew Vitale | Columbus | 21 | 45.6333 | -109.2439 | NAD83 | Stillwater | Yellowstone River | Water | Grab
370 | MO-9 | WVU | Matthew Vitale | Columbus | 21 | 45.6337 | -109.2459 | NAD83 | Stillwater | Yellowstone River | Water | Grab
371 | RMIS-2 | WVU | Matthew Vitale | Columbus | 21 | 45.6335 | -109.2447 | NAD83 | Stillwater | Yellowstone River | Water | Grab
379 | Swift Sludge Decant | WVU | Matthew Vitale | Zortman Landusky Mine | 7 | 47.911 | -108.5982 | WGS84 | Phillips | Little Rockies | Water | Grab
380 | Landusky WTP Sludge Decant | WVU | Matthew Vitale | Zortman Landusky Mine | 7 | 47.9061 | -108.6274 | WGS84 | Phillips | Little Rockies | Water | Grab
381 | BioPlant Sludge Decant | WVU | Matthew Vitale | Zortman Landusky Mine | 7 | 47.9157 | -108.6035 | WGS84 | Phillips | Little Rockies | Water | Grab
384 | L-83 | WVU | Matthew Vitale | Zortman Landusky Mine | 7 | 47.9056 | -108.6236 | WGS84 | Phillips | Little Rockies | Mine Waste | Composite
385 | BioPlant Carbon | WVU | Matthew Vitale | Zortman Landusky Mine | 7 | 47.9157 | -108.6036 | WGS84 | Phillips | Little Rockies | Spent Carbon | Grab
386 | L-91 Vent | WVU | Matthew Vitale | Zortman Landusky Mine | 7 | 47.9191 | -108.5984 | WGS84 | Phillips | Little Rockies | Mine Waste | Composite
387 | Dacotah Mine | WVU | Jackson Quarles | Neihart Mining District | 19 | 46.9447 | -110.725 | WGS84 | Cascade | Neiheart | Water | Grab
388 | Broadwater Mine | WVU | Jackson Quarles | Neihart Mining District | 19 | 46.9329 | -110.7285 | WGS84 | Cascade | Neiheart | Water | Grab
389 | Florence Mine | WVU | Jackson Quarles | Neihart Mining District | 19 | 46.9412 | -110.7424 | WGS84 | Cascade | Neiheart | Water | Grab
390 | Upper Rebelloin | WVU | Jackson Quarles | Neihart Mining District | 19 | 46.9458 | -110.7018 | WGS84 | Cascade | Neiheart | Water | Grab
391 | Silver Dyke Adit | WVU | Jackson Quarles | Neihart Mining District | 19 | 46.9796 | -110.6987 | WGS84 | Cascade | Neiheart | Water | Grab
392 | Lower Rebellion | WVU | Jackson Quarles | Neihart Mining District | 19 | 46.9501 | -110.7008 | WGS84 | Cascade | Neiheart | Water | Grab
393 | Dacotah Mine - Tot. Rec. | WVU | Jackson Quarles | Neihart Mining District | 19 | 46.9447 | -110.725 | WGS84 | Cascade | Neiheart | Water | Grab
394 | Broadwater Mine - Tot. Rec | WVU | Jackson Quarles | Neihart Mining District | 19 | 46.9329 | -110.7285 | WGS84 | Cascade | Neiheart | Water | Grab
395 | Compromise Shaft - Tot. Tec. | WVU | Jackson Quarles | Neihart Mining District | 19 | 46.9362 | -110.7354 | WGS84 | Cascade | Neiheart | Water | Grab
396 | Florence Mine - Tot. Rec. | WVU | Jackson Quarles | Neihart Mining District | 19 | 46.9412 | -110.7424 | WGS84 | Cascade | Neiheart | Water | Grab
397 | Upper Rebelloin - Tot. Rec. | WVU | Jackson Quarles | Neihart Mining District | 19 | 46.9458 | -110.7018 | WGS84 | Cascade | Neiheart | Water | Grab
398 | Silver Dyke Adit - Tot. Rec. | WVU | Jackson Quarles | Neihart Mining District | 19 | 46.9796 | -110.6987 | WGS84 | Cascade | Neiheart | Water | Grab
399 | Lower Rebellion - Tot. Rec. | WVU | Jackson Quarles | Neihart Mining District | 19 | 46.9501 | -110.7008 | WGS84 | Cascade | Neiheart | Water | Grab
400 | Compromise Shaft | ALS | Jackson Quarles | Neihart Mining District | 19 | 46.9362 | -110.7354 | WGS84 | Cascade | Neiheart | Mine waste | Composite
401 | BJ-1 | ALS | Antonioli | Antonoli Misc Sites | 22 | N/A | N/A | N/A | N/A | N/A | Rock | Grab
402 | B1 | ALS | Antonioli | Antonoli Misc Sites | 22 | N/A | N/A | N/A | N/A | N/A | Rock | Grab
403 | ER-1 | ALS | Antonioli | Antonoli Misc Sites | 22 | N/A | N/A | N/A | N/A | N/A | Mine Waste | Composite
404 | ER-2 | ALS | Antonioli | Antonoli Misc Sites | 22 | N/A | N/A | N/A | N/A | N/A | Mine Waste | Composite
405 | ER-3 | ALS | Antonioli | Antonoli Misc Sites | 22 | N/A | N/A | N/A | N/A | N/A | Mine Waste | Composite
406 | Mayflower Mine | ALS | Antonioli | Antonoli Misc Sites | 22 | N/A | N/A | N/A | Granite | Philipsburg | Mine Waste | Composite
407 | Marjae Mine | ALS | Antonioli | Antonoli Misc Sites | 22 | N/A | N/A | N/A | Granite | Philipsburg | Mine Waste | Composite
408 | 2% Mine 1 | ALS | Michael Calhoun | Philipsburg Mining District | 15 | 46.3381 | -113.2724 | WGS84 | Granite | Philipsburg | Mine Waste | Composite
409 | 2% Mine 2 | ALS | Michael Calhoun | Philipsburg Mining District | 15 | 46.3382 | -113.2724 | WGS84 | Granite | Philipsburg | Mine Waste | Composite
410 | 2% Mine 3 | ALS | Michael Calhoun | Philipsburg Mining District | 15 | 46.3382 | -113.2727 | WGS84 | Granite | Philipsburg | Mine Waste | Composite
411 | Cadgie Taylor Mine 1 | ALS | Michael Calhoun | Philipsburg Mining District | 15 | 46.3462 | -113.2705 | WGS84 | Granite | Philipsburg | Mine Waste | Composite
412 | Cadgie Taylor Mine 2 | ALS | Michael Calhoun | Philipsburg Mining District | 15 | 46.3464 | -113.2702 | WGS84 | Granite | Philipsburg | Mine Waste | Composite
413 | Cadgie Taylor Mine 3 | ALS | Michael Calhoun | Philipsburg Mining District | 15 | 46.3462 | -113.2706 | WGS84 | Granite | Philipsburg | Mine Waste | Composite
414 | Cadgie Taylor Mine 4 | ALS | Michael Calhoun | Philipsburg Mining District | 15 | 46.3461 | -113.2709 | WGS84 | Granite | Philipsburg | Mine Waste | Composite
415 | Mountain Boy Mine 1 | ALS | Michael Calhoun | Philipsburg Mining District | 15 | 46.3408 | -113.271 | WGS84 | Granite | Philipsburg | Mine Waste | Composite
416 | Mountain Boy Mine 2 | ALS | Michael Calhoun | Philipsburg Mining District | 15 | 46.3407 | -113.2711 | WGS84 | Granite | Philipsburg | Mine Waste | Composite
417 | Porter Mine 1 | ALS | Michael Calhoun | Philipsburg Mining District | 15 | 46.3424 | -113.2806 | WGS84 | Granite | Philipsburg | Mine Waste | Composite
418 | Porter Mine 2 | ALS | Michael Calhoun | Philipsburg Mining District | 15 | 46.3425 | -113.2806 | WGS84 | Granite | Philipsburg | Mine Waste | Composite
419 | Porter Mine 3 | ALS | Michael Calhoun | Philipsburg Mining District | 15 | 46.3427 | -113.2805 | WGS84 | Granite | Philipsburg | Mine Waste | Composite
420 | Shapleigh Mine 1 | ALS | Michael Calhoun | Philipsburg Mining District | 15 | 46.3429 | -113.2889 | WGS84 | Granite | Philipsburg | Mine Waste | Composite
421 | Shapleigh Mine 2 | ALS | Michael Calhoun | Philipsburg Mining District | 15 | 46.3428 | -113.2887 | WGS84 | Granite | Philipsburg | Mine Waste | Composite
422 | Shapleigh Mine 3 | ALS | Michael Calhoun | Philipsburg Mining District | 15 | 46.343 | -113.2882 | WGS84 | Granite | Philipsburg | Mine Waste | Composite
423 | Shapleigh Mine 4 | ALS | Michael Calhoun | Philipsburg Mining District | 15 | 46.3428 | -113.288 | WGS84 | Granite | Philipsburg | Mine Waste | Composite
424 | Emma Dissolved | WVU | Jackson Quarles | Butte Flooded Mineshafts | 12 | 46.0097 | -112.5372 | NAD83 | Silver Bow | Butte | Water | Grab
425 | Ophir Dissolved | WVU | Jackson Quarles | Butte Flooded Mineshafts | 12 | 46.0031 | -112.5372 | NAD83 | Silver Bow | Butte | Water | Grab
426 | Orphan Boy Dissolved | WVU | Jackson Quarles | Butte Flooded Mineshafts | 12 | 46.0113 | -112.5671 | NAD83 | Silver Bow | Butte | Water | Grab
427 | Tech Well | WVU | Jackson Quarles | Butte Flooded Mineshafts | 12 | 46.0101 | -112.5619 | NAD83 | Silver Bow | Butte | Water | Grab
428 | Marget Ann | WVU | Jackson Quarles | Butte Flooded Mineshafts | 12 | 46.0372 | -112.5424 | NAD83 | Silver Bow | Butte | Water | Grab
429 | HSB-WTR Stage 1 Diss | WVU | Matthew Vitale | Horseshoe Bend Water Treatment Plant | 5 | 46.0199 | -112.4979 | WGS84 | Silver Bow | Butte | Water | Grab
430 | HSB-WTR Stage 1-Tot. Recov | WVU | Matthew Vitale | Horseshoe Bend Water Treatment Plant | 5 | 46.0199 | -112.4979 | WGS84 | Silver Bow | Butte | Water | Grab
431 | HSB-WTR Stage 1-Tot. Recov, Jan. Comp | WVU | Matthew Vitale | Horseshoe Bend Water Treatment Plant | 5 | 46.0199 | -112.4979 | WGS84 | Silver Bow | Butte | Water | Grab
432 | HSB-WTR Stage 2 Diss | WVU | Matthew Vitale | Horseshoe Bend Water Treatment Plant | 5 | 46.0199 | -112.4979 | WGS84 | Silver Bow | Butte | Water | Grab
433 | HSB-WTR Stage 2 Tot. Recov | WVU | Matthew Vitale | Horseshoe Bend Water Treatment Plant | 5 | 46.0199 | -112.4979 | WGS84 | Silver Bow | Butte | Water | Grab
434 | HsB 1st stage clarifier, HsB | WVU | Matthew Vitale | Horseshoe Bend Water Treatment Plant | 5 | 46.0199 | -112.4979 | WGS84 | Silver Bow | Butte | Sludge | Grab
435 | HsB 1st stage clarifier, HsB 5/23/2023 | WVU | Matthew Vitale | Horseshoe Bend Water Treatment Plant | 5 | 46.0199 | -112.4979 | WGS84 | Silver Bow | Butte | Sludge | Grab
533 | BH-24 5-10 | ALS | Matthew Vitale | Opportunity Ponds | 4 | 46.1371 | -112.8146 | WGS84 | Deer Lodge | Lost Creek | Tailings | Composite
537 | Berkley Pit Sediment-60 mesh | WVU | Ted Duamine | Berkeley Pit | 3 | 46.0171 | -112.5134 | WGS84 | Silver Bow | Butte | Sediment | Grab
538 | Horizontal Drain-HD-9, Diss | MBMG | Matthew Vitale | Beal Mountain Mine | 18 | 45.9643 | -112.8843 | WGS84 | Silver Bow | German Gulch | Water | Grab
539 | Lower Bullion-Dissolved | MBMG | Matthew Vitale | Crystal & Bullion Mine | 13 | 46.3573 | -112.2959 | WGS84 | Jefferson | Basin | Water | Grab
541 | Well A | WVU | Matthew Vitale | Butte Flooded Mineshafts | 12 | 46.0064 | -112.4963 | WGS84 | Silver Bow | Butte | Water | Grab

## Aqueous-Assays
|  |  | Analyte -> | Aluminum | Calcium | Cobalt | Iron | Germanium | Lithium | Magnesium | Manganese | Sodium | Nickel | Antimony | Silicone | Zinc | Copper | Scandium | Yttrium | Lanthanum | Cerium | Praseodymium | Neodymium | Samarium | Europium | Gadolinium | Terbium | Dysprosium | Holmium | Erbium | Thulium | Ytterbium | Lutetium | Thorium | Uranium | Sulfate | Choride
|  |  | Method -> | EPA200.7 | EPA200.7 | EPA200.7 | EPA200.7 | EPA200.8 | EPA200.7 | EPA200.7 | EPA200.7 | EPA200.7 | EPA200.7 | EPA200.7 | EPA200.7 | EPA200.7 | EPA200.7 | EPA200.8 | EPA200.8 | EPA200.8 | EPA200.8 | EPA200.8 | EPA200.8 | EPA200.8 | EPA200.8 | EPA200.8 | EPA200.8 | EPA200.8 | EPA200.8 | EPA200.8 | EPA200.8 | EPA200.8 | EPA200.8 | EPA200.8 | EPA200.8 | SM 4500Cl | SM 4500SO4
|  |  |  | Rev4.4 1994 | Rev4.4 1994 | Rev4.4 1994 | Rev4.4 1994 | Rev5.4 1994 | Rev4.4 1994 | Rev4.4 1994 | Rev4.4 1994 | Rev4.4 1994 | Rev4.4 1994 | Rev4.4 1994 | Rev4.4 1994 | Rev4.4 1994 | Rev4.4 1994 | Rev5.4 1994 | Rev5.4 1994 | Rev5.4 1994 | Rev5.4 1994 | Rev5.4 1994 | Rev5.4 1994 | Rev5.4 1994 | Rev5.4 1994 | Rev5.4 1994 | Rev5.4 1994 | Rev5.4 1994 | Rev5.4 1994 | Rev5.4 1994 | Rev5.4 1994 | Rev5.4 1994 | Rev5.4 1994 | Rev5.4 1994 | Rev5.4 1994 | 2011 | 2011
|  |  | Units -> | mg/L | mg/L | mg/L | mg/L | mg/L | mg/L | mg/L | mg/L | mg/L | mg/L | mg/L | mg/L | mg/L | mg/L | mg/L | mg/L | mg/L | mg/L | mg/L | mg/L | mg/L | mg/L | mg/L | mg/L | mg/L | mg/L | mg/L | mg/L | mg/L | mg/L | mg/L | mg/L | mg/L | mg/L
Sample ID | Date Collected | Date Analyzed | Lab ID
1st Stage Clarfier Sludge Decant Water | 2020-11-02 | 2020-11-17 | 20'1586 | 4.45 | 553.35 | 0.013 | 2.125 | <0.024 | <0.024 | 5.793 | 1.7 | 58.538 | 0.012 |  | 1.644 | 6.621 | 0.279 | 0.614 | 23.982 | 5.79 | 20.759 | 2.442 | 11.31 | 2.732 | 0.665 | 3.817 | 0.628 | 4.07 | 0.849 | 2.563 | 0.349 | 2.34 | 0.34 | 0.175 | 12.819 | 1324.829 | 21.999
1st Stage Sludge Decant-HSB-Tot. Rec. | 2023-05-23 | 2023-06-26 | 23'1073 | 0.12 | 562.5 | 0.14 | 0.021 | <0.032 | <0.048 | 202.973 | 59.313 | 87.912 | 0.04 |  | 2.062 | 9.467 |  | 0.045 | 1.316 | 1.808 | 2.743 | 0.202 | 0.828 | 0.128 | 0.02 | 0.197 | 0.014 | 0.121 | 0.018 | 0.061 | <0.002 | 0.026 | <0.002 | 0.019 | 0.489 | 2693.16 | 13.534
201106 Gerber Portal (GP) | 2020-11-13 | 2020-11-17 | 20'1580 | 338.947 | 175.864 | 1.217 | 380.519 |  | 0.011 | 129.125 | 1.654 | 15.307 | 2.784 |  | 37.491 | 11.816 | 0.07 | 126.003 | 544.972 | 163.77 | 492.662 | 75.786 | 365.221 | 100.976 | 26.294 | 138.162 | 21.369 | 119.595 | 20.229 | 50.49 | 6.066 | 35.95 | 4.944 | 22.464 | 66.092 | 3315.052 | 7.764
201106 Gerber#1 (G1) | 2020-11-13 | 2020-11-17 | 20'1582 | 358.234 | 174.38 | 1.244 | 342.178 |  | 0.014 | 129.55 | 1.914 | 14.4 | 2.891 |  | 46.175 | 12.148 | 0.073 | 101.096 | 592.531 | 188.205 | 576.501 | 84.485 | 420.98 | 108.799 | 28.373 | 146.574 | 22.485 | 126.669 | 21.114 | 52.671 | 6.29 | 37.509 | 5.127 | 18.268 | 73.862 | 3312.687 | 5.357
201106 Kate's (K) | 2020-11-13 | 2020-11-17 | 20'1581 | 157.603 | 160.576 | 0.595 | 179.695 |  | 0.002 | 127.384 | 1.178 | 20.448 | 1.371 |  | 17.352 | 5.394 | <0.004 | 44.584 | 310.542 | 122.102 | 343.899 | 49.549 | 230.181 | 61.988 | 15.882 | 84.34 | 12.991 | 71.83 | 11.988 | 29.865 | 3.557 | 21.033 | 2.89 | 0.924 | 22.047 | 1906.513 | 7.093
201106 Nelson (N) | 2020-11-13 | 2020-11-17 | 20'1583 | 657.167 | 168.428 | 1.603 | 955.134 |  | 0.003 | 159.09 | 3.466 | 13.009 | 3.377 |  | 68.799 | 12.24 | 0.287 | 146.628 | 661.233 | 484.723 | 1358.512 | 175.666 | 820.29 | 181.682 | 44.506 | 211.635 | 30.407 | 157.89 | 24.877 | 60.553 | 7.199 | 43.658 | 5.91 | 120.608 | 370.498 | 6497.838 | 0.63
2nd Stage Sludge Decant-HSB-Tot. Rec. | 2023-05-23 | 2023-06-26 | 23'1074 | <0.059 | 618.558 | <0.003 | <0.014 | <0.032 | <0.048 | 7.577 | <0.023 | 84.198 | <0.007 |  | 0.166 | 0.008 |  | <0.037 | <0.004 | <0.003 | <0.008 | <0.003 | <0.008 | <0.004 | <0.003 | <0.003 | <0.002 | <0.004 | <0.002 | <0.004 | <0.002 | <0.004 | <0.002 | <0.007 | <0.002 | 1716.036 | 13.364
AMC Drain-Belt | 2020-11-13 | 2020-11-17 | 20'1579 | 134.845 | 183.954 | 0.387 | 158.837 |  | 0.013 | 76.468 | 0.523 | 10.068 | 0.941 |  | 37.833 | 4.289 | 0.006 | 43.678 | 189.417 | 101.623 | 257.824 | 36.713 | 177.854 | 50.741 | 12.998 | 67.881 | 9.857 | 51.763 | 8.154 | 19.072 | 2.199 | 12.92 | 1.788 | 7.544 | 3.817 | 1558.481 | 7.389
AMC-5 | 2023-04-25 | 2023-05-05 | 23'0835 | 1.04 | 275.735 | 0.335 | 115.438 | <0.032 | 0.667 | 34.863 | 27.348 | 63.323 | 0.113 |  | 24.766 | 42.541 |  | 0.173 | 66.017 | 14.879 | 50.286 | 3.707 | 15.118 | 2.842 | 0.625 | 5.643 | 0.877 | 6.381 | 1.516 | 4.58 | 0.565 | 2.983 | 0.473 | 0.041 | 1.925 | 1301.28 | 9.858
AMW-20 | 2023-04-17 | 2023-04-27 | 23'0701 | 1.338 | 446.029 | 0.017 | 0.252 | <0.032 | 0.054 | 12.001 | 1.796 | 40.441 | 0.009 |  | 17.076 | 3.754 |  | 0.145 | 46.227 | 29.591 | 60.242 | 4.029 | 14.228 | 2.513 | 0.584 | 4.704 | 0.71 | 4.629 | 1.013 | 2.905 | 0.338 | 1.984 | 0.317 | 0.05 | 3.714 | 1172.581 | 38.396
Anselmo Dissolved | 2022-04-27 | 2023-07-19 | 23'1275 | <0.059 | 332.103 | <0.003 | 23.924 | <0.032 | 0.153 | 89.878 | 11.592 | 44.015 | 0.007 | <0.030 | 11.753 | 9.039 |  | 0.084 | 0.578 | 0.085 | 0.075 | <0.003 | 0.022 | <0.004 | <0.003 | 0.008 | <0.002 | 0.009 | <0.002 | 0.012 | <0.002 | 0.01 | <0.002 | 0.014 | 21.244 | 882.803 | 54.536
Anselmo Mine | 2022-04-27 | 2022-06-29 | 7867-3 | [16 empty] | 0.07 | 0.042 | <0.02 | 0.023 | <0.02 | <0.02 | <0.02 | <0.02 | <0.02 | <0.02 | <0.02 | <0.02 | <0.02 | <0.02
Backfill Rejects, GS-2, Diss | 2023-01-19 | 2023-02-01 | 23'0115 | <0.059 | 433.094 | 0.169 | 0.327 | <0.032 | 0.13 | 1350.511 | 0.524 | 776.743 | 0.032 |  | 2.688 | 0.005 |  | 0.073 | 0.084 | 0.008 | 0.023 | <0.003 | <0.008 | <0.004 | <0.003 | <0.003 | <0.002 | <0.004 | <0.002 | <0.004 | <0.002 | <0.004 | <0.002 | 0.096 | 13.653 | 8559 | 314.82
Backfill Rejects, GS-2, Tot Rec. | 2023-01-19 | 2023-02-01 | 23'0115 | 3.868 | 420.842 | 0.174 | 2.076 | <0.032 | 0.074 | 1362.336 | 0.524 | 679.947 | 0.044 |  | 23.96 | 0.008 |  | 0.255 | 0.263 | 0.302 | 0.751 | 0.062 | 0.412 | 0.105 | 0.03 | 0.064 | 0.005 | 0.044 | 0.005 | 0.017 | <0.002 | 0.02 | <.002 | 0.156 | 11.16 | 8349 | 309.833
Beal Effluent-Diss | 2023-08-02 | 2023-08-14 | 23'1491 | <0.059 | <0.051 | <0.003 | <0.014 | <0.032 | <0.102 | <0.038 | <0.023 | 0.717 | <0.007 |  | <0.059 | <0.003 |  | <0.037 | <0.004 | <0.003 | <0.008 | <0.003 | <0.008 | <0.004 | <0.003 | <0.003 | <0.002 | <0.004 | <0.002 | <0.004 | <0.002 | <0.004 | <0.002 | <0.007 | 0.011 | <1.214 | <0.169
Beal Effluent-Tot. Rec. | 2023-08-02 | 2023-08-14 | 23'1491 | <0.059 | 0.051 | <0.003 | <0.014 | <0.032 | <0.102 | <0.038 | <0.023 | 0.722 | <0.007 |  | <0.059 | <0.003 |  | <0.037 | <0.004 | <0.003 | <0.008 | <0.003 | <0.008 | <0.004 | <0.003 | <0.003 | <0.002 | <0.004 | <0.002 | <0.004 | <0.002 | <0.004 | <0.002 | 0.027 | 0.005 | <1.214 | <0.169
Beal Influent-Diss | 2023-08-02 | 2023-08-14 | 23'1490 | <0.059 | 465.505 | 1.534 | 0.444 | <0.032 | 0.44 | 99.092 | 1.067 | 2562.235 | 0.387 |  | 8.677 | 0.008 |  | 0.169 | 0.485 | 0.091 | 0.13 | 0.04 | 0.152 | 0.194 | 0.063 | 0.092 | 0.028 | 0.119 | 0.041 | 0.148 | 0.043 | 0.366 | 0.111 | 0.062 | 134.811 | 4887.33 | 625.471
Beal Influent-Tot. Rec. | 2023-08-02 | 2023-08-14 | 23'1490 | <0.059 | 462.855 | 1.52 | 0.439 | <0.032 | 0.41 | 98.058 | 1.064 | 2665.576 | 0.38 |  | 8.591 | 0.009 |  | 0.146 | 0.547 | 0.093 | 0.148 | 0.041 | 0.141 | 0.171 | 0.065 | 0.11 | 0.025 | 0.105 | 0.046 | 0.169 | 0.048 | 0.348 | 0.11 | <0.007 | 135.088 | 4970.2 | 626.167
Beal Reject-Diss | 2023-08-02 | 2023-08-14 | 23'1492 | <0.059 | 871.59 | 3.467 | 1.014 | <0.032 | 0.643 | 228.701 | 2.436 | 6091.938 | 0.875 |  | 20.16 | 0.012 |  | 0.324 | 1.106 | 0.132 | 0.269 | 0.052 | 0.254 | 0.276 | 0.076 | 0.152 | 0.038 | 0.188 | 0.077 | 0.305 | 0.086 | 0.763 | 0.219 | 0.102 | 322.931 | 9382.8 | 1421.931
Beal Reject-Tot. Rec. | 2023-08-02 | 2023-08-14 | 23'1492 | <0.059 | 964.642 | 3.316 | 0.966 | <0.032 | 0.588 | 216.837 | 2.319 | 5792.354 | 0.832 |  | 19.153 | 0.012 |  | 0.355 | 1.099 | 0.128 | 0.257 | 0.047 | 0.177 | 0.225 | 0.076 | 0.121 | 0.033 | 0.176 | 0.067 | 0.313 | 0.079 | 0.762 | 0.223 | 0.06 | 315.653 | 9559.7 | 1365.703
Berkeley Pit from Discharge Ditch, post Precip Plant | 2020-11-04 | 2020-11-17 | 20'1584 | 257.085 | 407.764 | 1.699 | 39.396 |  | <0.024 | 571 | 288.66 | 54.507 | 1.296 |  | 48.306 | 633.624 | 26.486 | 33.455 | 1410.573 | 330.041 | 1302.541 | 137.893 | 628.737 | 156.382 | 39.225 | 234.4 | 37.933 | 250.03 | 51.372 | 154.589 | 21.449 | 140.77 | 20.687 | 0.713 | 883.299 | 7349.855 | 10.424
BH-02 AM | 2023-05-22 | 2023-06-26 | 23'1075 | 0.11 | 384.145 | 2.946 | 0.018 | 0.032 | 1.781 | 926.74 | 205.175 | 1408.662 | 1.196 |  | 4.418 | 1663.401 |  | <0.037 | 39.039 | 2.795 | 4.149 | 0.497 | 3.149 | 0.746 | 0.192 | 1.77 | 0.184 | 2.154 | 0.475 | 1.564 | 0.082 | 0.847 | 0.06 | <0.007 | 5.536 | 8983.9 | 62.018
BH-02 AM-Tot. Rec. | 2023-05-22 | 2023-06-26 | 23'1075 | 0.258 | 387.574 | 2.977 | 0.112 | 0.043 | 1.871 | 941.234 | 203.537 | 1383.05 | 1.211 |  | 4.629 | 1650.984 |  | <0.037 | 40.802 | 3.835 | 6.312 | 0.72 | 3.891 | 0.86 | 0.22 | 1.908 | 0.205 | 2.273 | 0.487 | 1.625 | 0.107 | 0.9 | 0.053 | 0.803 | 5.858 | 8850.5 | 62.081
BH-02Am | 2023-03-08 | 2023-03-23 | 23'0527 | 0.151 | 395.507 | 3.864 | 0.017 | <0.032 | 1.426 | 1161.538 | 240.101 | 1570.94 | 1.499 |  | 6.833 | 2170.192 |  | 0.107 | 57.896 | 4.06 | 6.093 | 0.854 | 4.3 | 1.043 | 0.353 | 2.809 | 0.442 | 3.477 | 0.882 | 2.643 | 0.295 | 1.604 | 0.225 | <0.007 | 3.946 | 11589.9 | 65.674
BH-02Am-Tot. Rec. | 2023-03-08 | 2023-03-23 | 23'0527 | 0.265 | 404.893 | 4.05 | 0.098 | <0.032 | 1.398 | 1160.843 | 241.56 | 1420.143 | 1.568 |  | 7.245 | 2378.371 |  | 0.145 | 62.181 | 5.02 | 7.904 | 1.068 | 5.561 | 1.342 | 0.429 | 3.161 | 0.52 | 3.783 | 0.954 | 2.836 | 0.31 | 1.736 | 0.242 | 0.603 | 3.942 | 11748.4 | 64.148
BH-045 | 2023-05-22 | 2023-06-26 | 23'1076 | 0.213 | 399.65 | 1.531 | 0.018 | 0.033 | 1.438 | 838.396 | 488.381 | 413.653 | 1.602 |  | 4.038 | 3551.797 |  | <0.037 | 89.256 | 10.041 | 17.594 | 2.375 | 11.335 | 2.164 | 0.721 | 4.727 | 0.572 | 4.562 | 1.061 | 3.126 | 0.262 | 1.707 | 0.2 | <0.007 | 0.446 | 10724.4 | 64.015
BH-045-Tot. Rec. | 2023-05-22 | 2023-06-26 | 23'1076 | 0.607 | 404.818 | 1.75 | 0.703 | 0.035 | 1.785 | 955.765 | 579.034 | 437.586 | 1.715 |  | 4.897 | 3843.481 |  | <0.037 | 99.219 | 13.005 | 25.045 | 3.24 | 14.844 | 3.119 | 0.902 | 5.718 | 0.713 | 5.22 | 1.196 | 3.604 | 0.306 | 1.928 | 0.227 | 0.696 | 1.049 | 11554.7 | 59.368
BH-04s | 2023-03-07 | 2023-03-23 | 23'0524 | 0.344 | 407.119 | 1.796 | <0.014 | <0.032 | 1.656 | 1264.354 | 720.167 | 512.854 | 1.937 |  | 8.759 | 4725.714 |  | 0.067 | 86.731 | 11.929 | 22.091 | 3.049 | 14.524 | 3.035 | 0.967 | 5.916 | 0.822 | 5.357 | 1.224 | 3.574 | 0.367 | 1.909 | 0.295 | 0.014 | 0.891 | 15931.24 | 57.348
BH-04s-Tot. Rec. | 2023-03-07 | 2023-03-23 | 23'0524 | 2.234 | 408.391 | 1.819 | 1.263 | <0.032 | 1.613 | 1208.675 | 695.454 | 519.064 | 1.934 |  | 12.775 | 4596.962 |  | 0.371 | 87.6 | 14.494 | 29.138 | 3.694 | 16.796 | 3.528 | 1.043 | 6.292 | 0.846 | 5.297 | 1.308 | 3.661 | 0.387 | 2.024 | 0.267 | 1.172 | 1.66 | 16134.22 | 56.459
BH-08d | 2023-03-08 | 2023-03-23 | 23'0526 | <0.059 | 186.817 | <0.003 | 1.241 | <0.032 | 0.46 | 262.39 | 0.148 | 529.225 | 0.007 |  | 5.074 | 0.029 |  | 0.093 | 0.329 | 0.117 | 0.921 | 0.02 | 0.094 | <0.004 | <0.003 | 0.03 | 0.003 | 0.027 | 0.006 | 0.021 | <0.002 | 0.019 | <0.002 | 0.011 | 5.497 | 1967.044 | 69.778
BH-08d-Tot. Rec. | 2023-03-08 | 2023-03-23 | 23'0526 | <0.059 | 190.483 | <0.003 | 1.284 | <0.032 | 0.415 | 270.011 | 0.152 | 1227.964 | <0.007 |  | 5.212 | 0.032 |  | 0.09 | 0.337 | 0.144 | 0.99 | 0.026 | 0.121 | <0.004 | <0.003 | 0.033 | 0.002 | 0.033 | 0.006 | 0.024 | <0.002 | 0.018 | <0.002 | 0.009 | 5.74 | 2102.034 | 69.713
BH-09S | 2023-05-24 | 2023-06-26 | 23'1080 | <0.059 | 376.367 | 0.005 | <0.014 | <0.032 | 0.267 | 385.039 | 0.278 | 481.198 | 0.267 |  | 7.174 | 56.692 |  | 0.123 | 3.836 | 0.964 | 0.589 | 0.13 | 0.613 | 0.097 | 0.025 | 0.23 | 0.021 | 0.219 | 0.042 | 0.134 | 0.008 | 0.087 | 0.005 | <0.007 | 49.904 | 3550.602 | 85.622
BH-09S-Tot. Rec. | 2023-05-24 | 2023-06-26 | 23'1080 | <0.059 | 380.922 | <0.003 | <0.014 | <0.032 | 0.219 | 390.603 | 0.283 | 484.446 | 0.264 |  | 7.322 | 57.403 |  | 0.115 | 3.895 | 0.992 | 0.629 | 0.134 | 0.632 | 0.112 | 0.027 | 0.242 | 0.021 | 0.213 | 0.044 | 0.148 | 0.008 | 0.079 | 0.004 | 0.01 | 50.167 | 3488.639 | 85.856
BH-12d | 2023-03-09 | 2023-03-23 | 23'0529 | <0.059 | 239.355 | 0.02 | 1.698 | <0.032 | 0.607 | 174.533 | 1.656 | 1442.621 | 0.053 |  | 5.536 | 2.416 |  | 0.079 | 0.569 | 0.155 | 1.236 | 0.029 | 0.159 | 0.008 | <0.003 | 0.045 | 0.004 | 0.042 | 0.01 | 0.035 | 0.005 | 0.032 | 0.003 | <0.007 | 2.458 | 4329.168 | 57.199
BH-12d-Tot. Rec. | 2023-03-09 | 2023-03-23 | 23'0529 | <0.059 | 242.501 | 0.02 | 1.9 | <0.032 | 0.615 | 176.988 | 1.691 | 1546.517 | 0.054 |  | 5.64 | 2.452 |  | 0.109 | 0.646 | 0.209 | 1.547 | 0.043 | 0.204 | 0.019 | <0.003 | 0.06 | 0.007 | 0.055 | 0.012 | 0.036 | 0.005 | 0.035 | 0.003 | 0.019 | 2.449 | 4363.386 | 57.088
BH-18s | 2023-03-08 | 2023-03-23 | 23'0528 | <0.059 | 218.408 | <0.003 | <0.014 | <0.032 | 0.344 | 264.495 | 0.992 | 446.287 | 0.03 |  | 4.987 | 9.221 |  | 0.066 | 0.416 | 0.013 | 0.012 | <0.003 | 0.015 | <0.004 | <0.003 | 0.008 | <0.002 | 0.017 | 0.004 | 0.018 | 0.003 | 0.024 | <0.002 | <0.007 | 35.707 | 2184.917 | 95.365
BH-18s-Tot. Rec. | 2023-03-08 | 2023-03-23 | 23'0528 | <0.059 | 218.637 | <0.003 | <0.014 | <0.032 | 0.285 | 265.202 | 1.001 | 1280.453 | 0.031 |  | 4.989 | 9.255 |  | 0.061 | 0.4 | 0.018 | 0.015 | <0.003 | 0.019 | <0.004 | <0.003 | 0.009 | <0.002 | 0.017 | 0.005 | 0.02 | 0.002 | 0.028 | <0.002 | <0.007 | 35.185 | 2061.158 | 94.552
BioPlant Discharge | 2023-08-15 | 2023-09-07 | 23'1622 | <0.024 | 385.558 | 0.053 | 0.13 | <0.032 | 0.44 | 405.849 | 6.168 | 2532.437 | 0.05 |  | 3.246 | 0.083 |  | 0.046 | 0.81 | 1.162 | 1.986 | 0.19 | 0.772 | 0.081 | 0.022 | 0.126 | <0.002 | 0.061 | 0.012 | 0.031 | 0.003 | 0.013 | <0.002 | 0.104 | 66.605 | 5286.6 | 154.68
BioPlant Influent | 2023-08-15 | 2023-09-07 | 23'1621 | 144.056 | 370.551 | 1.156 | 5.77 | <0.032 | 0.347 | 391.505 | 43.696 | 2498.647 | 2.508 |  | 28.452 | 27.443 |  | 10.328 | 1166.018 | 206.69 | 917.603 | 136.892 | 656.667 | 178.139 | 58.712 | 234.317 | 31.631 | 180.862 | 33.89 | 93.198 | 10.809 | 60.561 | 8.618 | 8.175 | 989.294 | 6562 | 38.001
BioPlant Sludge Decant | 2023-08-15 | 2023-09-07 | 23'1623 | 1.485 | 420.284 | 0.331 | 0.109 | <0.032 | 2.302 | 436.048 | 51.243 | 2817.046 | 0.129 |  | 2.894 | 4.431 |  | 0.167 | 25.943 | 25.671 | 59.038 | 6.116 | 25.509 | 4.238 | 1.267 | 5.463 | 0.57 | 3.005 | 0.541 | 1.379 | 0.143 | 0.767 | 0.104 | 0.182 | 158.323 | 6926.9 | 39.265
BP-150 ft, Diss. | 2021-10-20 | 2021-10-29 | 7813-3 | [16 empty] | 352.6 | 1329.3 | 137.55 | 577.7 | 142.95 | 36.45 | 204.95 | 34.25 | 216.6 | 45.15 | 132.35 | 18.6 | 117.55 | 17.95
BP-150 ft, Tot. Rec. | 2021-10-20 | 2021-10-29 | 7813-3 | [16 empty] | 355.95 | 1336.35 | 137.05 | 578.45 | 141.3 | 35.45 | 210.65 | 34.95 | 216.4 | 45.15 | 137.75 | 19.45 | 117.3 | 18.8
BP-166 ft | 2021-06-11 | 2021-06-22 | 21'1716 | 332.132 | 482.219 | 1.93 | 1.081 |  |  | 669.756 | 291.215 | 88.589 | 1.527 |  | 55.734 | 642.242 |  | 32.17 | 1440.83 | 357.079 | 1353.588 | 139.048 | 649.286 | 161.074 | 40.505 | 239.522 | 37.402 | 248.177 | 50.298 | 152.987 | 21.143 | 137.672 | 20.559 | 0.324 | 783.839 | 6925.5 | 11.944
BP-26 ft, Diss. | 2021-10-20 | 2021-10-29 | 7813-2 | [16 empty] | 366.05 | 1370.55 | 140.55 | 587.65 | 145.2 | 36.2 | 209.35 | 35.55 | 216.45 | 46 | 137.2 | 19.2 | 119.15 | 18.2
BP-26 ft, Tot. Rec. | 2021-10-20 | 2021-10-29 | 7813-2 | [16 empty] | 361.804 | 1346.76 | 138.562 | 585.51 | 142.506 | 36.25 | 210.888 | 35.612 | 219.182 | 46.284 | 137.692 | 19.488 | 119.828 | 18.676
BP-373 REE dissolved | 2022-11-04 | 2022-11-30 | 22'2509 | 217.156 | 361.197 | 1.477 | 0.815 | <0.032 | 0.115 | 469.339 | 242.738 | 60.885 | 1.102 |  | 34.049 | 560.707 |  | 24.491 | 1015.645 | 302.612 | 1133.125 | 123.772 | 589.858 | 146.972 | 38.024 | 228.437 | 39.096 | 250.788 | 54.457 | 155.4 | 22.834 | 141.438 | 22.286 | 0.32 | 475.9 | 6116.2 | 9.791
BP-373 REE total recov | 2022-11-04 | 2022-11-30 | 22'2504 | 191.143 | 317.269 | 1.306 | 0.908 | <0.032 | 0.128 | 415.885 | 211.152 | 53.096 | 0.987 |  | 35.497 | 492.669 |  | 13.878 | 592.987 | 173.8 | 647.621 | 70.715 | 309.812 | 80.303 | 20.867 | 122.942 | 21.093 | 133.839 | 28.896 | 81.521 | 11.885 | 74.081 | 11.711 | 0.204 | 296.717 | 4992.3 | 8.907
BP-394-Tot. Rec. | 2023-05-15 | 2023-06-26 | 23'1069 | 279.072 | 442.285 | 1.757 | 0.971 | <0.032 | <0.048 | 571.575 | 299.355 | 81.587 | 1.322 |  | 30.293 | 641.939 |  | 29.929 | 1370.277 | 350.154 | 1283.461 | 135.964 | 606.626 | 156.924 | 39.224 | 227.717 | 37.469 | 244.548 | 50.724 | 148.719 | 20.441 | 128.699 | 20.084 | 0.351 | 746.28 | 6936.7 | 10.953
BP-4 ft, Diss. | 2021-10-20 | 2021-10-29 | 7813-1 | [16 empty] | 354.1 | 1320.25 | 137.1 | 586.05 | 146 | 36.35 | 202.8 | 34 | 218.5 | 45 | 131.4 | 18.8 | 111 | 18
BP-4 ft,Tot. Rec. | 2021-10-20 | 2021-10-29 | 7813-1 | [16 empty] | 343.65 | 1279.306 | 131.138 | 565.21 | 136.126 | 35.09 | 204.972 | 33.466 | 208.858 | 43.674 | 130.79 | 18.618 | 114.434 | 18.154
BP-4 REE dissolved | 2022-11-04 | 2022-11-30 | 22'2508 | 220.953 | 434.178 | 1.577 | 1.049 | <0.032 | 0.15 | 507.664 | 257.937 | 70.201 | 1.194 |  | 38.22 | 592.145 |  | 24.778 | 1100.792 | 332.326 | 1223.624 | 132.203 | 579.941 | 155.084 | 40.25 | 241.619 | 41.057 | 263.167 | 56.538 | 161.543 | 23.708 | 147.185 | 23.22 | 0.844 | 514.819 | 6906.9 | 10.629
BP-4 REE total recov | 2022-11-04 | 2022-11-30 | 22'2503 | 201.899 | 434.344 | 1.444 | 1.751 | <0.032 | 0.167 | 466.421 | 233.416 | 64.249 | 1.098 |  | 35.663 | 536.487 |  | 21.806 | 1031.695 | 302.253 | 1099.708 | 116.257 | 548.483 | 129.427 | 32.99 | 195.162 | 32.602 | 207.336 | 44.333 | 126.977 | 18.373 | 113.235 | 17.71 | 1.172 | 527.66 | 6173.7 | 10.322
BP-820 ft, Diss. | 2021-10-20 | 2021-10-29 | 7813-4 | [16 empty] | 350.3 | 1301.1 | 133.3 | 581.5 | 143.8 | 36.7 | 206.95 | 33.55 | 219.4 | 45.9 | 132.3 | 18.65 | 118.45 | 17.45
BP-820 ft, Tot. Rec. | 2021-10-20 | 2021-10-29 | 7814-4 | [16 empty] | 363.196 | 1356.562 | 139.722 | 596.124 | 145.406 | 36.482 | 214.136 | 35.844 | 222.314 | 46.458 | 141.288 | 19.894 | 120.814 | 18.792
Broadwater Mine | 2023-09-25 | 2023-11-06 | 23'2056 | <0.024 | 89.197 | <0.003 | <0.014 | <0.032 | <0.048 | 58.996 | 3.846 | 2.866 | 0.097 |  | 4.221 | 18.105 |  | 0.049 | 0.207 | 0.057 | 0.041 | 0.004 | 0.01 | <0.004 | <0.003 | 0.006 | <0.002 | 0.005 | <0.002 | 0.005 | <0.002 | <0.004 | <0.002 | 0.093 | 3.01 | 449.345 | <0.169
Broadwater Mine - Tot. Rec | 2023-09-25 | 2023-11-06 | 23'2056 | <0.024 | 87.994 | <0.003 | 0.016 | <0.032 | <0.048 | 58.342 | 3.799 | 2.806 | 0.096 |  | 4.214 | 17.925 |  | <0.037 | 0.208 | 0.059 | 0.035 | 0.005 | 0.022 | <0.004 | <0.003 | 0.005 | <0.002 | 0.006 | <0.002 | 0.006 | <0.002 | <0.004 | <0.002 | 0.018 | 3.059 | 448.669 | <0.169
Compromise Shaft | 2023-09-25 | 2023-11-06 | 23'2057 | <0.024 | 54.632 | 0.016 | 4.58 | <0.032 | <0.048 | 32.967 | 15.404 | 2.665 | 0.065 |  | 4.965 | 4.537 |  | 0.049 | 0.222 | 0.09 | 0.089 | 0.005 | 0.03 | <0.004 | <0.003 | 0.009 | <0.002 | 0.01 | 0.003 | 0.007 | <0.002 | 0.005 | <0.002 | 0.057 | 0.08 | 266.912 | <0.169
Compromise Shaft - Tot. Rec. | 2023-09-25 | 2023-11-06 | 23'2057 | <0.024 | 54.4 | 0.017 | 6.082 | <0.032 | <0.048 | 32.785 | 15.336 | 2.621 | 0.065 |  | 4.984 | 4.551 |  | <0.037 | 0.417 | 0.163 | 0.216 | 0.022 | 0.097 | 0.014 | 0.007 | 0.032 | 0.004 | 0.029 | 0.007 | 0.022 | 0.002 | 0.014 | 0.002 | 0.009 | 0.118 | 264.96 | <0.169
Crystal Mine dissolved | 2022-10-21 | 2022-11-30 | 22'2510 | 3.317 | 35.062 | 0.104 | 13.104 | <0.032 | 0.071 | 9.199 | 5.298 | 2.123 | 0.022 |  | 6.144 | 21.385 |  | 0.085 | 6.465 | 4.143 | 7.118 | 0.834 | 3.166 | 0.732 | 0.103 | 1.038 | 0.178 | 1.128 | 0.259 | 0.741 | 0.11 | 0.689 | 0.1 | 0.03 | 9.628 | 200.89 | <0.169
Crystal Mine total recov | 2022-10-21 | 2022-11-30 | 22'2505 | 2.031 | 20.566 | 0.06 | 8.231 | <0.032 | 0.052 | 5.391 | 3.113 | 1.216 | 0.011 |  | 4.191 | 12.603 |  | 0.065 | 5.613 | 3.459 | 5.895 | 0.69 | 2.505 | 0.586 | 0.083 | 0.827 | 0.134 | 0.871 | 0.198 | 0.578 | 0.084 | 0.528 | 0.077 | 0.171 | 9.277 | 127.87 | <0.169
Dacotah Mine | 2023-09-25 | 2023-11-06 | 23'2055 | 1.055 | 47.1 | 0.032 | 2.219 | <0.032 | <0.048 | 21.009 | 26.095 | 1.725 | 0.052 |  | 5.902 | 32.909 |  | 0.75 | 10.703 | 3.983 | 9.82 | 1.452 | 7.2 | 1.607 | 0.575 | 1.944 | 0.272 | 1.608 | 0.322 | 0.879 | 0.105 | 0.626 | 0.097 | 0.406 | 2.172 | 356.87 | <0.169
Dacotah Mine - Tot. Rec. | 2023-09-25 | 2023-11-06 | 23'2055 | 1.107 | 48.719 | 0.033 | 3.252 | <0.032 | <0.048 | 21.825 | 27.13 | 1.788 | 0.054 |  | 6.169 | 34.019 |  | 0.646 | 11.402 | 4.117 | 10.271 | 1.541 | 7.462 | 1.679 | 0.615 | 2.077 | 0.29 | 1.682 | 0.335 | 0.945 | 0.112 | 0.666 | 0.097 | 0.355 | 2.214 | 374.319 | <0.169
EDS | 2023-05-24 | 2023-07-19 | 23'1271 | <0.059 | 382.345 | 0.171 | <0.014 | <0.032 | 1.548 | 852.146 | 25.735 | 866.103 | 0.863 | <0.030 | 4.093 | 659.575 |  | 0.06 | 2.817 | 0.894 | 0.455 | 0.071 | 0.32 | 0.046 | 0.013 | 0.11 | 0.01 | 0.111 | 0.02 | 0.077 | 0.002 | 0.046 | <0.002 | 0.112 | 1.42 | 7245.3 | 84.612
EDS-Tot. Rec. | 2023-02-24 | 2023-07-19 | 23'1271 | 1.298 | 379.626 | 0.172 | 1.158 | <0.032 | 0.858 | 845.315 | 25.731 | 851.912 | 0.859 | <0.030 | 7.181 | 660.067 |  | 0.473 | 3.763 | 1.56 | 1.874 | 0.272 | 1.215 | 0.271 | 0.073 | 0.369 | 0.043 | 0.296 | 0.056 | 0.166 | 0.013 | 0.109 | 0.01 | 0.473 | 1.524 | 7419.2 | 85.92
Emma Dissolved | 2022-05-18 | 2023-06-26 | 23'1067 | <0.059 | 211.812 | <0.003 | 0.31 | <0.032 | <0.048 | 59.597 | 6.09 | 44.531 | <0.007 |  | 7.015 | 0.004 |  | 0.105 | 0.26 | 0.067 | 0.097 | <0.003 | 0.04 | <0.004 | <0.003 | 0.006 | <0.002 | 0.006 | <0.002 | 0.005 | <0.002 | <0.004 | <0.002 | <0.007 | 29.143 | 355.039 | 79.074
Emma Mine | 2022-05-18 | 2022-06-29 | 7867-7 | [16 empty] | 0.091 | 0.139 | <0.02 | 0.072 | <0.02 | <0.02 | <0.02 | <0.02 | 0.023 | <0.02 | <0.02 | <0.02 | 0.023 | <0.02
FED Seep C | 2023-05-24 | 2023-07-19 | 23'1270 | <0.059 | 214.244 | <0.003 | <0.014 | <0.032 | 0.598 | 317.649 | <0.023 | 670.189 | <0.007 | <0.030 | 5.178 | 1.112 |  | 0.096 | 0.079 | <0.003 | <0.008 | <0.003 | <0.008 | <0.004 | <0.003 | <0.003 | <0.002 | <0.004 | <0.002 | <0.004 | <0.002 | <0.004 | <0.002 | 0.571 | 18.973 | 2405.189 | 51.224
FED Seep C-Tot. Rec. | 2023-05-24 | 2023-07-19 | 23'1270 | 0.1 | 213.696 | <0.003 | 0.149 | <0.032 | 0.537 | 317.434 | <0.023 | 641.671 | <0.007 | <0.030 | 5.372 | 1.33 |  | 0.082 | 0.166 | 0.091 | 0.184 | 0.025 | 0.148 | 0.024 | <0.003 | 0.027 | <0.002 | 0.016 | <0.002 | 0.006 | <0.002 | <0.004 | <0.002 | 0.103 | 18.809 | 2360.475 | 51.267
FED-SEEPB | 2023-05-24 | 2023-06-26 | 23'1082 | <0.059 | 197.466 | <0.003 | <0.014 | <0.032 | 0.237 | 317.445 | 0.031 | 667.672 | <0.007 |  | 3.231 | 1.452 |  | 0.041 | 0.023 | <0.003 | <0.008 | <0.003 | <0.008 | <0.004 | <0.003 | <0.003 | <0.002 | <0.004 | <0.002 | <0.004 | <0.002 | <0.004 | <0.002 | <0.007 | 20.018 | 2953.208 | 58.287
FED-SEEPB-Tot. Rec. | 2023-05-24 | 2023-06-26 | 23'1082 | 0.096 | 200.388 | 0.005 | 0.078 | <0.032 | 0.228 | 323.655 | 0.038 | 652.635 | <0.007 |  | 3.392 | 1.553 |  | 0.046 | 0.092 | 0.072 | 0.144 | 0.009 | 0.075 | 0.004 | <0.003 | 0.011 | <0.002 | 0.005 | <0.002 | <0.004 | <0.002 | <0.004 | <0.002 | 0.02 | 20.192 | 2710.808 | 59.086
Florence Mine | 2023-09-25 | 2023-11-06 | 23'2058 | <0.024 | 64.563 | <0.003 | 0.123 | <0.032 | <0.048 | 40.811 | 1.398 | 3.28 | <0.007 |  | 3.087 | 0.077 |  | <0.037 | 0.033 | 0.023 | 0.043 | 0.004 | 0.014 | <0.004 | <0.003 | 0.004 | <0.002 | <0.004 | <0.002 | <0.004 | <0.002 | <0.004 | <0.002 | 0.032 | 1.923 | 235.777 | <0.169
Florence Mine - Tot. Rec. | 2023-09-25 | 2023-11-06 | 23'2058 | <0.024 | 67.38 | <0.003 | 0.361 | <0.032 | <0.048 | 42.417 | 1.491 | 3.39 | <0.007 |  | 3.223 | 0.08 |  | <0.037 | 0.047 | 0.041 | 0.072 | 0.008 | 0.033 | 0.006 | <0.003 | 0.007 | <0.002 | 0.006 | <0.002 | <0.004 | <0.002 | <0.004 | <0.002 | <0.007 | 2.038 | 263.649 | <0.169
French Coulee #1 | 2020-11-13 | 2020-11-17 | 20'1577 | 0.134 | 65.462 | <0.003 | 0.527 |  | <0.024 | 42.983 | 0.009 | 9.589 | <0.007 |  | 5.371 | 0.006 |  | 0.032 | 0.25 | 0.235 | 0.568 | 0.066 | 0.312 | 0.073 | 0.021 | 0.098 | 0.014 | 0.072 | 0.014 | 0.028 | <0.002 | 0.02 | <0.002 | 0.011 | 4.386 | 45.566 | 8.24
French Coulee #2 | 2020-11-13 | 2020-11-17 | 20'1578 | 288.588 | 189.031 | 0.255 | 494.564 |  | 0.009 | 85.278 | 0.597 | 14.767 | 0.649 |  | 47.216 | 3.085 |  | 60.311 | 213.984 | 174.66 | 434.843 | 56.538 | 263.532 | 65.173 | 15.852 | 81.788 | 11.438 | 58.45 | 9.138 | 21.565 | 2.523 | 15.161 | 2.189 | 20.9 | 9.971 | 3107.728 | 24.44
GM-1 | 2023-04-25 | 2023-05-05 | 23'0836 | <0.059 | 359.88 | 0.024 | 48.732 | <0.032 | 0.168 | 73.49 | 12.278 | 22.644 | 0.01 |  | 8.474 | 9.213 |  | 0.095 | 0.885 | 0.736 | 1.009 | 0.061 | 0.198 | 0.012 | 0.003 | 0.048 | <0.002 | 0.051 | 0.012 | 0.039 | 0.004 | 0.03 | 0.002 | 0.017 | 35.919 | 1084.342 | 4.791
Green Seep | 2023-04-17 | 2023-04-27 | 23'0704 | <0.059 | 161.582 | <0.003 | 0.286 | <0.032 | 0.28 | 39.338 | 2.911 | 108.908 | <0.007 |  | 8.865 | <0.003 |  | 0.071 | <0.004 | <0.003 | <0.008 | <0.003 | <0.008 | <0.004 | <0.003 | <0.003 | <0.002 | <0.004 | <0.002 | <0.004 | <0.002 | <0.004 | <0.002 | 0.03 | 91.887 | 350.052 | 13.218
Horizontal Drain-HD-9, Diss | 2023-01-19 | 2023-02-16 | 255261 | <0.002 | 93.61 | 0.04763 | <0.015 |  | 0.00326 | 13.51 | <0.002 | 9.15 | 0.00186 |  | 27.44 | <0.5 | 0.00059 |  |  | <0.10 | <0.10 | <0.10 | <0.10 | [10 empty] | <0.10 | 1.35 | 176.8 | 9.78
Horizontal Drain-HD-9, Diss | 2023-01-19 | 2023-02-01 | 23'0113 | <0.059 | 102.663 | 0.048 | 0.023 | <0.032 | <0.048 | 13.761 | <0.023 | 8.67 | <0.007 |  | 12.644 | <0.003 |  | 0.095 | <0.004 | <0.003 | <0.008 | <0.003 | <0.008 | <0.004 | <0.003 | <0.003 | <0.002 | <0.004 | <0.002 | <0.004 | <0.002 | <0.004 | 0.002 | 0.043 | 1.574 | 177.502 | 6.799
Horizontal Drain-HD-9, Diss | 2023-03-22 | 2023-05-18 | 255515 | <0.002 | 94.7 | 0.0423 | <0.015 |  | 0.00291 | 13.55 | 0.002 | 9.24 | 0.00142 |  | 27.06 | 0.00127 | 0.00052 |  |  | <0.10 | <0.10 | <0.10 | <0.10 | [10 empty] | <0.10 | 1.37 | 182 | 9.69
Horizontal Drain-HD-9, Tot. Rec. | 2023-01-19 | 2023-02-01 | 23'0113 | <0.059 | 101.954 | 0.053 | 0.022 | <0.032 | <0.048 | 13.74 | 0.003 | 8.44 | <0.007 |  | 12.572 | 10.356 |  | 0.092 | <0.004 | <0.003 | <0.008 | <0.003 | <0.008 | <0.004 | <0.003 | <0.003 | <0.002 | <0.004 | <0.002 | <0.004 | <0.002 | 0.005 | 0.002 | 0.03 | 1.521 | 174.999 | 6.609
Horizontal Drain-HD-9, Tot. Rec. | 2023-03-22 | 2023-05-18 | 255516 | 0.00565 | 96.15 | 0.04563 | 0.049 |  | <0.005 | 13.72 | <0.005 | 9.49 | 0.0023 |  |  | <0.00125 | 0.00174 |  |  | <0.25 | <0.25 | <0.25 | <0.25 | [11 empty] | 1.33
Horizontal Drain-HD-9, Tot. Rec. | 2023-03-22 | 2023-04-27 | 23'0700 | <0.059 | 98.698 | 0.048 | 0.039 | <0.032 | <0.048 | 13.248 | <0.023 | 8.698 | <0.007 |  | 12.449 | <0.003 |  | 0.119 | <0.004 | <0.003 | <0.008 | <0.003 | <0.008 | <0.004 | <0.003 | <0.003 | <0.002 | <0.004 | <0.002 | <0.004 | <0.002 | <0.004 | <0.002 | 0.017 | 1.536 | 169.01 | 6.737
HSB | 2023-04-26 | 2023-05-05 | 23'0837 | 99.688 | 442.768 | 0.514 | 130.827 | <0.032 | 0.554 | 180.723 | 67.788 | 75.544 | 0.343 |  | 28.601 | 142.766 |  | 6.322 | 351.652 | 80.776 | 304.768 | 35.823 | 164.058 | 41.847 | 9.815 | 57.277 | 9.501 | 62.192 | 12.796 | 38.983 | 5.366 | 34.967 | 5.278 | 7.146 | 167.604 | 3160.643 | 11.481
HSB 5/23/2023 | 2023-05-23 | 2023-06-26 | 23'1071 | 116.119 | 461.098 | 0.539 | 127.382 | <0.032 | 0.521 | 186.427 | 73.106 | 86.883 | 0.35 |  | 21.265 | 145.338 |  | 7.078 | 394.23 | 85.25 | 319.955 | 38.503 | 189.414 | 47.197 | 11.212 | 65.509 | 10.788 | 70.658 | 14.906 | 44.369 | 6.134 | 39.584 | 6.04 | 7.699 | 169.873 | 3721.04 | 10.982
HSB Dissolved | 2023-06-26 | 2023-07-19 | 23'1274 | 111.085 | 453.301 | 0.543 | 114.483 | <0.032 | 0.553 | 198.743 | 73.889 | 81.005 | 0.368 | <0.030 | 29.252 | 135.736 |  | 8.782 | 393.659 | 82.742 | 309.867 | 36.669 | 180.573 | 45.389 | 10.636 | 62.445 | 9.992 | 65.868 | 13.601 | 41.076 | 5.614 | 36.281 | 5.4 | 12.767 | 203.356 | 3377.969 | 10.984
HsB Plant Influent, BP | 2023-01-31 | 2023-02-09 | 23'0222 | 260.387 | 431.847 | 1.741 | 66.48 | <0.032 | 0.395 | 560.194 | 288.528 | 67.282 | 1.311 |  | 42.4 | 617.597 |  | 27.55 | 1283.196 | 324.773 | 1228.235 | 126.198 | 573.827 | 141.993 | 35.928 | 207.669 | 33.42 | 217.099 | 43.687 | 133.113 | 18.192 | 121.432 | 17.519 | 0.465 | 685.047 | 7054.88 | 12.094
HsB Plant Influent, BP-Tot. Rec. | 2023-01-31 | 2023-02-16 | 255279 | 254.831 | 403.48 | 1.6299 | 59.543 |  | 0.28355 | 554.54 | 257.218 | 67.71 | 1.2388 |  |  | 578.3768 | 15.4345 |  |  | 256.84 | 961.13 | 98.23 | 420.94 | [10 empty] | <1.0 | 608.92
HSB-total recov | 2020-11-04 | 2020-11-17 | 20'1585 | 195.313 | 404.175 | 0.796 | 125.991 |  | 0.003 | 310.569 | 117.701 | 57.753 | 0.585 |  | 41.33 | 239.94 | 27.756 | 14.876 | 671.703 | 143.197 | 576.174 | 70.865 | 340.352 | 79.622 | 18.768 | 108.924 | 17.746 | 117.358 | 23.945 | 72.801 | 10.206 | 67.85 | 9.892 | 15.472 | 335.092 | 4203.717 | 10.535
HSB-total recov | 2021-05-27 | 2021-06-22 | 21'1717 | 181.089 | 449.054 | 0.661 | 87.277 |  |  | 270.113 | 94.375 | 90.212 | 0.497 |  | 38.82 | 185.021 |  | 9.417 | 486.803 | 115.53 | 450.468 | 54.407 | 269.398 | 62.242 | 14.387 | 86.212 | 13.544 | 89.656 | 17.878 | 55.09 | 7.702 | 51.119 | 7.392 | 7.752 | 198.955 | 3895.403 | 11.372
HSB-WTR Stage 1 Diss | 2022-10-11 | 2022-10-18 | 22'2175 | 0.14 | 498.726 | 0.065 | <0.014 | <0.032 | 0.231 | 452.253 | 150.826 | 79.745 | 0.014 |  | 3.038 | 4.473 |  | 0.061 | 1.901 | 5.574 | 8.953 | 0.635 | 2.301 | 0.289 | 0.064 | 0.437 | 0.047 | 0.233 | 0.049 | 0.115 | 0.013 | 0.043 | <0.002 | 0.051 | 2.671 | 3353.205 | 14.551
HSB-WTR Stage 1-Tot. Rec. | 2022-10-11 | 2022-10-18 | 22'2174 | 0.388 | 501.609 | 0.066 | 0.088 | <0.032 | 0.222 | 455.094 | 145.08 | 80.704 | 0.027 |  | 3.164 | 4.999 |  | 0.109 | 3.06 | 5.723 | 9.876 | 0.741 | 2.71 | 0.47 | 0.102 | 0.627 | 0.08 | 0.438 | 0.093 | 0.246 | 0.032 | 0.174 | 0.025 | 0.095 | 3.356 | 3413.643 | 14.603
HSB-WTR Stage 1-Tot. Rec., Jan. Comp | 2023-01-31 | 2023-02-09 | 23'0221 | 3 | 496.226 | 0.279 | 0.785 | <0.032 | 0.167 | 558.118 | 206.622 | 70.917 | 0.144 |  | 4.33 | 26.96 |  | 0.352 | 15.251 | 10.981 | 24.439 | 2.098 | 8.826 | 1.785 | 0.45 | 2.614 | 0.396 | 2.439 | 0.488 | 1.433 | 0.196 | 1.232 | 0.183 | 0.097 | 10.91 | 4479.884 | 14.002
HSB-WTR Stage 2 Diss | 2022-10-11 | 2022-10-18 | 22'2177 | <0.059 | 668.572 | <0.003 | <0.014 | <0.032 | 0.268 | 18.249 | <0.023 | 77.029 | <0.007 |  | 0.223 | 0.004 |  | <0.037 | <0.004 | <0.003 | <0.008 | <0.003 | <0.008 | <0.004 | <0.003 | <0.003 | <0.002 | <0.004 | <0.002 | <0.004 | <0.002 | <0.004 | <0.002 | <0.007 | 0.007 | 1935.012 | 15.405
HSB-WTR Stage 2 Tot. Rec. | 2022-10-11 | 2022-10-18 | 22'2176 | <0.059 | 672.526 | <0.003 | <0.014 | <0.032 | 0.294 | 19.274 | 0.34 | 77.081 | <0.007 |  | 0.289 | 0.061 |  | <0.037 | 0.053 | 0.051 | 0.102 | <0.003 | 0.037 | <0.004 | <0.003 | <0.003 | <0.002 | <0.004 | 0.002 | <0.004 | <0.002 | <0.004 | <0.002 | <0.007 | 0.033 | 1882.939 | 15.267
Kelley Dissolved | 2022-05-21 | 2023-07-19 | 23'1278 | 12.3 | 492.668 | 0.473 | 1153.14 | <0.032 | 4.552 | 330.271 | 141.354 | 71.127 | 0.304 | 0.062 | 38.041 | 177.535 |  | 0.265 | 161.133 | 5.348 | 19.617 | 2.871 | 17.566 | 8.704 | 3.597 | 24.095 | 3.779 | 24.187 | 4.981 | 14.368 | 1.798 | 10.771 | 1.653 | 0.057 | 9.128 | 5438.6 | 24.849
Kelley Mine | 2022-05-21 | 2022-06-29 | 7867-2 | [16 empty] | 5.985 | 21.36 | 3.156 | 19.088 | 9.328 | 3.789 | 24.351 | 4.024 | 25.182 | 5.378 | 14.595 | 1.898 | 11.145 | 1.694
Landusky WTP Effluent | 2023-08-15 | 2023-09-07 | 23'1618 | 0.49 | 344.061 | 0.005 | 0.082 | <0.032 | 0.07 | 93.849 | 6.391 | 46.509 | 0.046 |  | 1.62 | 0.01 |  | <0.037 | 0.492 | 0.179 | 0.34 | 0.058 | 0.269 | 0.06 | 0.019 | 0.076 | <0.002 | 0.059 | 0.011 | 0.032 | 0.003 | 0.023 | <0.002 | 0.008 | 69.34 | 1225.69 | <0.169
Landusky WTP Influent | 2023-08-15 | 2023-09-07 | 23'1617 | 22.477 | 245.37 | 0.188 | 30.955 | <0.032 | 0.172 | 103.348 | 14.343 | 46.466 | 0.452 |  | 15.302 | 3.187 |  | 1.401 | 154.365 | 50.1 | 115.029 | 19.899 | 99.099 | 25.737 | 8.252 | 30.894 | 4.206 | 24.379 | 4.611 | 13.226 | 1.67 | 10.095 | 1.431 | 0.158 | 149.861 | 1262.155 | <0.169
Landusky WTP Sludge Decant | 2023-08-15 | 2023-09-07 | 23'1620 | 0.508 | 325.892 | <0.003 | 0.726 | <0.032 | 0.873 | 97.978 | 4.844 | 49.879 | 0.059 |  | 0.829 | 0.061 |  | <0.037 | 1.52 | 0.52 | 1.108 | 0.189 | 0.938 | 0.24 | 0.074 | 0.284 | 0.012 | 0.219 | 0.043 | 0.117 | 0.015 | 0.088 | 0.013 | 0.015 | 63.672 | 1209.629 | 1.22
Leach Pad Ditch-north of HsB WTP | 2022-05-26 | 2022-06-29 | 7867-5 | [16 empty] | 150.15 | 674.4 | 91.05 | 410.575 | 96.275 | 21.225 | 118.95 | 18.975 | 121.475 | 25.15 | 71.725 | 10.3 | 67.6 | 9.775
Lower Bullion-Dissolved | 2023-07-10 | 2023-08-16 | 256837 | 12.72 | 71.7 | 0.22 | 160.52 |  | 0.0239 | 25.52 | 17.355 | 4.74 | 0.06648 | 0.02629 |  | 29.827 | 10.535 |  |  | 18.39 | 41.51 | 5.5 | 23.53 | [10 empty] | 9.91 | 213.59 | 828.8 | 0.72
Lower Bullion-Tot. Rec. | 2023-07-10 | 2023-07-19 | 23'1272 | 13.178 | 73.517 | 0.252 | 160.437 | <0.032 | 0.66 | 25.11 | 16.862 | 4.887 | 0.081 | 0.032 | 19.407 | 32.399 |  | 4.138 | 40.389 | 18.381 | 41.017 | 5.456 | 23.686 | 5.263 | 0.926 | 6.134 | 0.912 | 5.906 | 1.217 | 3.753 | 0.53 | 3.529 | 0.51 | 12.608 | 224.459 | 828.07 | <0.169
Lower Bullion-Tot. Rec. | 2023-07-10 | 2023-08-16 | 256836 | 12.377 | 71.66 | 0.221 | 157.131 |  | 0.024 | 25.23 | 16.92 | 4.38 | 0.06668 | 0.02816 |  | 29.6798 | 10.4054 |  |  | 18.24 | 41.94 | 5.48 | 23.44 | [10 empty] | 10.25 | 212.7
Lower Rebellion | 2023-09-25 | 2023-11-06 | 23'2061 | 0.268 | 31.543 | 0.008 | 0.491 | <0.032 | <0.048 | 11.351 | 9.187 | 1.259 | 0.028 |  | 5.215 | 5.811 |  | 0.073 | 3.218 | 1.944 | 2.604 | 0.48 | 2.105 | 0.775 | 0.255 | 0.78 | 0.128 | 0.605 | 0.13 | 0.325 | 0.057 | 0.246 | 0.062 | 0.053 | 1.932 | 163.124 | <0.169
Lower Rebellion - Tot. Rec. | 2023-09-25 | 2023-11-06 | 23'2061 | 0.106 | 30.758 | 0.008 | 0.139 | <0.032 | <0.048 | 11.082 | 8.948 | 1.222 | 0.025 |  | 4.989 | 5.697 |  | 0.038 | 2.348 | 1.654 | 2.036 | 0.323 | 1.333 | 0.278 | 0.095 | 0.43 | 0.049 | 0.273 | 0.053 | 0.138 | 0.016 | 0.085 | 0.013 | 0.019 | 0.842 | 136.448 | <0.169
LP-10 | 2023-05-03 | 2023-05-22 | 23'0930 | 0.128 | 39.134 | <0.003 | <0.014 | <0.032 | <0.048 | 9.216 | 0.037 | 16.162 | 0.007 |  | 25.585 | 1.099 |  | 0.082 | 1.567 | 0.084 | 0.373 | 0.058 | 0.324 | 0.077 | 0.024 | 0.156 | 0.024 | 0.151 | 0.036 | 0.112 | 0.015 | 0.096 | 0.015 | 0.012 | 0.342 | 170.749 | 1.078
LP-12 | 2023-05-02 | 2023-05-22 | 23'0928 | <0.059 | 139.674 | <0.003 | <0.014 | <0.032 | <0.048 | 29.235 | <0.023 | 49.595 | 0.008 |  | 15.45 | 1.226 |  | 0.072 | 0.089 | 0.018 | 0.017 | <0.003 | 0.011 | <0.004 | <0.003 | 0.005 | 0.002 | 0.005 | 0.002 | 0.008 | 0.002 | 0.008 | 0.002 | 0.042 | 0.9 | 467.36 | 5.024
LP-13 | 2023-04-18 | 2023-04-27 | 23'0705 | <0.059 | 63.78 | <0.003 | <0.014 | <0.032 | <0.048 | 13.391 | <0.023 | 23.24 | 0.01 |  | 26.25 | 1.831 |  | 0.145 | 2.055 | 0.034 | 0.069 | 0.016 | 0.124 | 0.007 | <0.003 | 0.094 | <0.002 | 0.091 | 0.025 | 0.082 | 0.008 | 0.063 | 0.007 | <0.007 | 0.431 | 182.134 | 38.014
LP-14 | 2023-04-18 | 2023-04-27 | 23'0703 | <0.059 | 364.811 | <0.003 | <0.014 | <0.032 | <0.048 | 78.522 | <0.023 | 33.234 | <0.007 |  | 14.588 | 1.141 |  | 0.099 | 0.104 | 0.017 | <0.008 | <0.003 | <0.008 | <0.004 | <0.003 | <0.003 | <0.002 | <0.004 | <0.002 | <0.004 | <0.002 | <0.004 | <0.002 | <0.007 | 0.732 | 1199.883 | 7.423
LP-15 | 2023-04-17 | 2023-04-27 | 23'0702 | 0.102 | 64.017 | <0.003 | 0.031 | <0.032 | 0.059 | 17.543 | <0.023 | 23.53 | 0.01 |  | 32.13 | 1.517 |  | 0.203 | 0.272 | 0.026 | 0.022 | <0.003 | <0.008 | <0.004 | <0.003 | <0.003 | <0.002 | 0.005 | <0.002 | <0.004 | <0.002 | <0.004 | <0.002 | <0.007 | 0.895 | 267.857 | 5.463
LP-16 | 2023-05-11 | 2023-05-22 | 23'0934 | <0.059 | 219.775 | <0.003 | <0.014 | <0.032 | <0.048 | 58.39 | 0.053 | 37.685 | 0.027 |  | 13.918 | 6.151 |  | 0.091 | 0.578 | 0.132 | 0.152 | 0.013 | 0.048 | <0.004 | <0.003 | 0.017 | 0.003 | 0.023 | 0.007 | 0.028 | 0.004 | 0.026 | 0.004 | 0.009 | 3.06 | 776.881 | 9.133
LP-17R | 2023-05-02 | 2023-05-22 | 23'0929 | 2.388 | 386.647 | 0.063 | <0.014 | <0.032 | <0.048 | 166.592 | 12.471 | 58.085 | 0.258 |  | 22.689 | 53.59 |  | 0.127 | 99.706 | 9.335 | 62.289 | 3.863 | 17.464 | 3.713 | 1.071 | 8.797 | 1.445 | 10.39 | 2.537 | 7.886 | 1.031 | 5.941 | 0.948 | 0.092 | 5.254 | 1958.777 | 10.637
LP-9 | 2023-05-03 | 2023-05-22 | 23'0931 | 411.506 | 401.874 | 3.636 | 0.058 | <0.032 | 0.1 | 1056.522 | 597.734 | 66.066 | 2.508 |  | 66.204 | 792.855 |  | 11.131 | 2977.142 | 1108.735 | 6376.906 | 374.874 | 1547.898 | 329.53 | 74.379 | 475.058 | 76.246 | 504.635 | 107.338 | 329.252 | 46.608 | 299.406 | 44.547 | 4.225 | 1775.975 | 8608.35 | 5.381
Marget Ann | 2023-05-16 | 2023-06-26 | 23'1065 | <0.059 | 144.578 | <0.003 | 0.084 | <0.032 | <0.048 | 23.439 | 1.478 | 11.834 | <0.007 |  | 3.064 | <0.003 |  | 0.041 | 0.111 | 0.035 | 0.059 | <0.003 | 0.028 | <0.004 | <0.003 | <0.003 | <0.002 | <0.004 | <0.002 | <0.004 | <0.002 | <0.004 | <0.002 | 0.007 | 11.144 | 312.89 | 17.632
MO-25 | 2023-07-19 | 2023-08-03 | 23'1437 | <0.059 | 40.824 | 0.005 | <0.014 | <0.032 | 0.19 | 26.776 | <0.023 | 433.993 | 0.01 |  | 10.946 | <0.003 |  | 0.142 | 0.006 | <0.003 | <0.008 | <0.003 | <0.008 | <0.004 | <0.003 | <0.003 | <0.002 | <0.004 | <0.002 | <0.004 | <0.002 | <0.004 | <0.002 | 0.118 | 14.58 | 552.274 | 44.512
MO-26 | 2023-07-19 | 2023-08-03 | 23'1436 | <0.059 | 47.468 | 0.004 | <0.014 | <0.032 | 0.187 | 27.966 | <0.023 | 404.363 | 0.009 |  | 11.378 | <0.003 |  | 0.168 | 0.037 | <0.003 | <0.008 | <0.003 | <0.008 | <0.004 | <0.003 | <0.003 | <0.002 | <0.004 | <0.002 | <0.004 | <0.002 | <0.004 | <0.002 | 0.163 | 15.828 | 536.412 | 34.262
MO-9 | 2023-07-19 | 2023-08-03 | 23'1438 | <0.059 | 11.661 | 0.005 | <0.014 | <0.032 | 0.238 | 8.024 | <0.023 | 678.925 | <0.007 |  | 11.975 | <0.003 |  | 0.149 | 0.044 | 0.012 | 0.062 | <0.003 | 0.009 | <0.004 | <0.003 | <0.003 | <0.002 | <0.004 | <0.002 | <0.004 | <0.002 | <0.004 | <0.002 | 0.122 | 10.291 | 985.15 | 30.528
MW-11 | 2023-03-08 | 2023-03-23 | 23'0525 | <0.059 | 451.405 | <0.003 | <0.014 | <0.032 | 0.455 | 377.594 | 0.036 | 685.097 | 0.087 |  | 9.278 | 16.649 |  | 0.104 | 0.412 | 0.108 | 0.029 | 0.015 | 0.075 | <0.004 | <0.003 | 0.021 | 0.002 | 0.023 | 0.006 | 0.021 | <0.002 | 0.017 | <0.002 | 0.036 | 17.474 | 3707.7 | 83.582
MW-11-Tot. Rec. | 2023-03-08 | 2023-03-23 | 23'0525 | <0.059 | 455.079 | <0.003 | <0.014 | <0.032 | 0.386 | 381.843 | 0.079 | 526.998 | 0.089 |  | 9.4 | 16.706 |  | 0.11 | 0.42 | 0.119 | 0.035 | 0.016 | 0.089 | <0.004 | <0.003 | 0.024 | 0.003 | 0.027 | 0.006 | 0.02 | 0.002 | 0.016 | <0.002 | <0.007 | 17.265 | 3741.924 | 81.817
NBS | 2023-05-24 | 2023-06-26 | 23'1081 | <0.059 | 324.709 | <0.003 | <0.014 | <0.032 | 0.308 | 419.557 | 0.165 | 670.886 | 0.078 |  | 5.021 | 4.557 |  | 0.073 | 0.051 | <0.003 | <0.008 | <0.003 | <0.008 | <0.004 | <0.003 | <0.003 | <0.002 | <0.004 | <0.002 | <0.004 | <0.002 | <0.004 | <0.002 | <0.007 | 36.44 | 3862.554 | 80.582
NBS-Tot. Rec. | 2023-05-24 | 2023-06-26 | 23'1081 | 0.094 | 327.822 | <0.003 | 0.074 | <0.032 | 0.297 | 425.783 | 0.197 | 666.177 | 0.078 |  | 5.356 | 5.053 |  | 0.107 | 0.187 | 0.058 | 0.134 | 0.008 | 0.071 | 0.01 | <0.003 | 0.015 | <0.002 | 0.011 | <0.002 | <0.004 | <0.002 | <0.004 | <0.002 | 0.033 | 36.643 | 4080.23 | 80.917
Ophir Dissolved | 2022-05-18 | 2023-06-26 | 23'1068 | <0.059 | 77.59 | <0.003 | 3.013 | <0.032 | <0.048 | 20.893 | 6.713 | 20.889 | <0.007 |  | 6.166 | 0.004 |  | 0.078 | 0.436 | 0.192 | 0.32 | 0.029 | 0.165 | 0.018 | <0.003 | 0.027 | <0.002 | 0.029 | <0.002 | 0.015 | <0.002 | 0.015 | <0.002 | 0.02 | 7.024 | 132.58 | 20.044
Ophir Mine | 2022-05-18 | 2022-06-29 | 7867-6 | [16 empty] | 0.195 | 0.331 | 0.043 | 0.182 | 0.033 | <0.02 | 0.035 | <0.02 | 0.044 | <0.02 | 0.033 | <0.02 | 0.031 | <0.02
Orphan Boy Dissolved | 2023-05-16 | 2023-06-26 | 23'1066 | <0.059 | 187.349 | 0.005 | 0.025 | <0.032 | <0.048 | 46.382 | 4.033 | 97.002 | <0.007 |  | 8.195 | 0.004 |  | 0.111 | 0.205 | 0.01 | 0.041 | <0.003 | 0.017 | <0.004 | <0.003 | <0.003 | <0.002 | 0.006 | <0.002 | 0.006 | <0.002 | 0.005 | <0.002 | 0.012 | 34.082 | 179.696 | 21.455
Orphan Boy Mine | 2022-05-03 | 2022-06-29 | 7867-4 | [16 empty] | 0.027 | 0.055 | <0.02 | 0.033 | <0.02 | <0.02 | <0.02 | <0.02 | 0.023 | <0.02 | <0.02 | <0.02 | <0.02 | <0.02
Polishing Plant Influent | 2022-05-02 | 2022-06-29 | 7867-1 | [16 empty] | 0.069 | 0.141 | <0.02 | 0.067 | <0.02 | <0.02 | <0.02 | <0.02 | <0.02 | <0.02 | <0.02 | <0.02 | <0.02 | <0.02
PS-07 | 2023-03-07 | 2023-03-23 | 23'0523 | 2.274 | 426.153 | 0.09 | 0.368 | <0.032 | 0.602 | 331.234 | 56.449 | 399.308 | 0.393 |  | 11.623 | 512.891 |  | 0.263 | 36.833 | 5.196 | 11.131 | 1.996 | 12.132 | 3.594 | 1.212 | 6.233 | 0.848 | 5.113 | 1.047 | 2.828 | 0.333 | 1.893 | 0.285 | 0.016 | 0.299 | 4512.475 | 73.565
PS-07 | 2023-05-23 | 2023-06-26 | 23'1078 | 1.694 | 423.719 | 0.083 | 0.415 | <0.032 | 0.387 | 326.18 | 50.163 | 390.219 | 0.428 |  | 7.977 | 472.929 |  | 0.211 | 35.325 | 4.901 | 10.64 | 1.821 | 10.97 | 3.21 | 1.095 | 5.621 | 0.772 | 4.72 | 0.961 | 2.599 | 0.293 | 1.679 | 0.259 | <0.007 | 0.179 | 3992.781 | 69.829
PS-07-Tot. Rec. | 2023-05-23 | 2023-06-26 | 23'1078 | 1.859 | 428.314 | 0.081 | 0.376 | <0.032 | 0.325 | 315.784 | 48.776 | 385.775 | 0.439 |  | 8.12 | 469.126 |  | 0.218 | 35.692 | 4.725 | 10.621 | 1.854 | 11.035 | 3.311 | 1.117 | 5.646 | 0.785 | 4.81 | 0.99 | 2.642 | 0.299 | 1.717 | 0.259 | <0.007 | 0.184 | 4271.856 | 69.699
PS-07-Tot. Rec. | 2023-03-07 | 2023-03-23 | 23'0523 | 2.359 | 429.093 | 0.098 | 0.428 | <0.032 | 0.579 | 341.43 | 58.625 | 503.343 | 0.41 |  | 11.728 | 523.955 |  | 0.247 | 36.924 | 5.285 | 11.198 | 1.993 | 12.266 | 3.702 | 1.242 | 6.313 | 0.868 | 5.282 | 1.05 | 2.874 | 0.333 | 1.882 | 0.285 | 0.005 | 0.33 | 4927.268 | 71.504
PS-08 | 2023-03-06 | 2023-03-23 | 23'0521 | <0.059 | 207.351 | <0.003 | 0.041 | <0.032 | 0.576 | 392.561 | 2.303 | 954.663 | 0.036 |  | 4.408 | 3.967 |  | 0.261 | 0.092 | 0.014 | 0.031 | <0.003 | <0.008 | <0.004 | <0.003 | <0.003 | <0.002 | <0.004 | <0.002 | 0 | <0.002 | <0.004 | <0.002 | 0.025 | 10.64 | 3879.1 | 46.11
PS-08-Tot. Rec. | 2023-03-06 | 2023-03-23 | 23'0521 | <0.059 | 209.932 | <0.003 | 0.058 | <0.032 | 0.52 | 397.265 | 2.411 | 440.027 | 0.038 |  | 4.454 | 4.323 |  | 0.239 | 0.105 | 0.036 | 0.044 | 0.003 | 0.02 | <0.004 | <0.003 | <0.003 | <0.002 | <0.004 | <0.002 | <0.004 | <0.002 | <0.004 | <0.002 | 0.008 | 10 | 4170.604 | 45.374
PS-11 | 2023-03-07 | 2023-03-23 | 23'0522 | <0.059 | 468.108 | 0.073 | 1.971 | <0.032 | 0.668 | 494.126 | 34.271 | 440.75 | 0.102 |  | 9.574 | 205.526 |  | 0.154 | 6.114 | 1.977 | 1.546 | 0.165 | 0.653 | 0.079 | 0.028 | 0.255 | 0.034 | 0.244 | 0.066 | 0.197 | 0.021 | 0.131 | 0.021 | 0.02 | 0.359 | 4351.9 | 72.784
PS-11 | 2023-05-23 | 2023-06-26 | 23'1077 | <0.059 | 462.915 | 0.075 | 1.608 | <0.032 | 0.357 | 460.082 | 33.721 | 435.103 | 0.099 |  | 6.469 | 226.29 |  | 0.126 | 7.169 | 2.234 | 1.887 | 0.186 | 0.819 | 0.124 | 0.032 | 0.308 | 0.033 | 0.315 | 0.073 | 0.236 | 0.015 | 0.153 | 0.018 | <0.007 | 0.359 | 4125.074 | 71.34
PS-11-Tot. Rec. | 2023-03-07 | 2023-03-23 | 23'0522 | <0.059 | 475.509 | 0.076 | 2.266 | <0.032 | 0.595 | 502.219 | 35.081 | 405.584 | 0.103 |  | 9.793 | 213.382 |  | 0.14 | 6.505 | 2.178 | 1.799 | 0.194 | 0.799 | 0.101 | 0.034 | 0.313 | 0.037 | 0.29 | 0.076 | 0.234 | 0.025 | 0.154 | 0.024 | 0.011 | 0.359 | 4386.6 | 71.671
PS-11-Tot. Rec. | 2023-05-23 | 2023-06-26 | 23'1077 | 0.037 | 468.86 | 0.072 | 1.647 | <0.032 | 0.409 | 463.558 | 33.789 | 418.259 | 0.098 |  | 6.557 | 210.171 |  | 0.12 | 6.689 | 2.075 | 1.837 | 0.185 | 0.83 | 0.131 | 0.033 | 0.319 | 0.036 | 0.304 | 0.077 | 0.239 | 0.017 | 0.147 | 0.018 | 0.011 | 0.443 | 4384.134 | 71.532
PS-18 | 2023-03-06 | 2023-03-23 | 23'0520 | <0.059 | 504.796 | 0.086 | 0.125 | <0.032 | 0.171 | 504.794 | 9.733 | 101.385 | 11.568 |  | 8.826 | 0.584 |  | 0.179 | 0.338 | 0.07 | 0.107 | 0.011 | 0.043 | <0.004 | <0.003 | 0.009 | <0.002 | 0.016 | 0.005 | 0.012 | <0.002 | 0.012 | <0.002 | 0.189 | 9.449 | 3353.589 | 12.94
PS-18 | 2023-05-23 | 2023-06-26 | 23'1079 | <0.059 | 519.012 | 0.068 | 0.08 | <0.032 | <0.048 | 492.484 | 10.188 | 122.002 | 12.823 |  | 5.93 | 0.768 |  | 0.136 | 0.4 | 0.068 | 0.105 | <0.003 | 0.042 | <0.004 | <0.003 | 0.008 | <0.002 | 0.013 | <0.002 | 0.008 | <0.002 | 0.007 | <0.002 | <0.007 | 11.27 | 2691.89 | 12.327
PS-18-Tot. Rec. | 2023-05-23 | 2023-06-26 | 23'1079 | <0.059 | 523.863 | 0.066 | 0.117 | <0.032 | <0.048 | 501.672 | 10.251 | 119.896 | 12.97 |  | 6.117 | 0.739 |  | 0.121 | 0.406 | 0.079 | 0.122 | <0.003 | 0.059 | <0.004 | <0.003 | 0.012 | <0.002 | 0.019 | <0.002 | 0.012 | <0.002 | 0.009 | <0.002 | 0.021 | 11.292 | 2735.589 | 12.352
PS-18-Tot. Rec. | 2023-03-06 | 2023-03-23 | 23'0520 | <0.059 | 509.805 | 0.087 | 0.447 | <0.032 | 0.097 | 509.518 | 9.754 | 974.944 | 11.446 |  | 8.974 | 0.59 |  | 0.169 | 0.405 | 0.125 | 0.214 | 0.019 | 0.096 | <0.004 | <0.003 | 0.025 | 0.003 | 0.027 | 0.006 | 0.02 | 0.002 | 0.015 | <0.002 | 0.022 | 8.221 | 3280.948 | 12.629
Raw Tailings, GS-1, Diss | 2023-01-19 | 2023-02-01 | 23'0114 | <0.059 | 431.499 | 0.185 | 0.588 | <0.032 | 0.148 | 1242.416 | 0.21 | 792.767 | 0.031 |  | 2.801 | 0.004 |  | 0.084 | 0.069 | 0.011 | 0.029 | <0.003 | <0.008 | <0.004 | <0.003 | <0.003 | <0.002 | <0.004 | <0.002 | <0.004 | <0.002 | <0.004 | <0.002 | 0.25 | 12.338 | 7915.1 | 321.984
Raw Tailings, GS-1, Tot Rec. | 2023-01-19 | 2023-02-01 | 23'0114 | 9.474 | 432.469 | 0.253 | 9.219 | <0.032 | 0.058 | 1236.132 | 0.347 | 670.788 | 0.095 |  | 50.944 | 0.089 |  | 1.84 | 1.536 | 1.594 | 2.621 | 0.304 | 1.359 | 0.298 | 0.114 | 0.391 | 0.054 | 0.322 | 0.055 | 0.144 | 0.015 | 0.092 | 0.013 | 0.631 | 11.329 | 8436.4 | 317.185
RMIS-2 | 2023-07-19 | 2023-08-03 | 23'1439 | <0.059 | 68.202 | 0.004 | <0.014 | <0.032 | 0.245 | 44.285 | <0.023 | 8077.662 | 0.007 |  | 11.418 | <0.003 |  | 0.141 | 0.069 | 0.011 | <0.008 | <0.003 | <0.008 | <0.004 | <0.003 | <0.003 | <0.002 | <0.004 | <0.002 | <0.004 | <0.002 | <0.004 | <0.002 | 0.031 | 20.643 | 512.349 | 39.616
Silver Dyke Adit | 2023-09-25 | 2023-11-06 | 23'2060 | 3.727 | 279.598 | 0.395 | 64.875 | <0.032 | 0.252 | 132.207 | 192.414 | 40.801 | 0.434 |  | 9.49 | 202.752 |  | 1.096 | 76.616 | 91.927 | 167.412 | 19.823 | 77.993 | 13.384 | 3.425 | 14.252 | 1.857 | 10.89 | 2.204 | 6.406 | 0.801 | 4.89 | 0.739 | 0.33 | 11.396 | 2235.238 | <0.169
Silver Dyke Adit - Tot. Rec. | 2023-09-25 | 2023-11-06 | 23'2060 | 31.127 | 277.291 | 0.405 | 120.292 | <0.032 | 0.524 | 135.308 | 193.084 | 39.894 | 0.456 |  | 63.974 | 204.553 |  | 7.277 | 87.491 | 139.598 | 235.945 | 30.497 | 122.102 | 20.526 | 5.064 | 19.699 | 2.519 | 14.488 | 2.875 | 8.595 | 1.069 | 6.647 | 1.017 | 9.76 | 12.021 | 2202.85 | <0.169
Steward Dissolved | 2023-06-22 | 2023-07-19 | 23'1276 | 1.775 | 530.194 | 0.178 | 650.132 | <0.032 | 2.492 | 242.913 | 72.298 | 59.892 | 0.108 | <0.030 | 31.964 | 43.841 |  | 0.173 | 26.654 | 0.767 | 1.704 | 0.24 | 1.631 | 0.86 | 0.395 | 3.047 | 0.433 | 2.825 | 0.605 | 1.733 | 0.195 | 1.08 | 0.16 | 0.045 | 1.502 | 3451.576 | 41.069
Swift Effluent | 2023-08-15 | 2023-09-07 | 23'1614 | 0.044 | 659.085 | 0.017 | 0.227 | <0.032 | 0.099 | 94.314 | 4.862 | 32.121 | 0.048 |  | 1.516 | 0.03 |  | 0.045 | 0.228 | 0.115 | 0.203 | 0.024 | 0.104 | 0.017 | 0.005 | 0.03 | <0.002 | 0.02 | 0.004 | 0.011 | <0.002 | 0.006 | <0.002 | 0.081 | 0.398 | 1929.802 | <0.169
Swift Influent | 2023-08-15 | 2023-09-07 | 23'1613 | 22.534 | 381.348 | 0.508 | 213.117 | <0.032 | 0.898 | 109.28 | 12.327 | 31.331 | 0.922 |  | 29.175 | 11.631 |  | 0.921 | 247.127 | 92.176 | 191.844 | 24.737 | 116.413 | 25.724 | 9.119 | 40.41 | 5.238 | 31.186 | 6.471 | 18.338 | 2.156 | 11.729 | 1.818 | 1.323 | 23.108 | 2089.958 | <0.169
Swift Sludge Decant | 2023-08-15 | 2023-09-07 | 23'1616 | <0.024 | 609.345 | <0.003 | 0.038 | <0.032 | 0.893 | 135.451 | 0.959 | 34.007 | 0.102 |  | 0.768 | 0.022 |  | <0.037 | 0.013 | 0.012 | 0.021 | <0.003 | 0.01 | <0.004 | <0.003 | <0.003 | <0.002 | <0.004 | <0.002 | <0.004 | <0.002 | <0.004 | <0.002 | 0.04 | 0.189 | 2054.281 | 0.737
Tech Well | 2023-05-17 | 2023-06-26 | 23'1070 | <0.059 | 107.045 | <0.003 | 0.107 | <0.032 | <0.048 | 19.069 | 0.191 | 22.494 | <0.007 |  | 9.483 | 0.18 |  | 0.083 | 0.102 | <0.003 | <0.008 | <0.003 | <0.008 | <0.004 | <0.003 | <0.003 | <0.002 | <0.004 | <0.002 | <0.004 | <0.002 | <0.004 | <0.002 | <0.007 | 12.883 | 116.358 | 52.025
Travona Dissolved | 2023-06-20 | 2023-07-19 | 23'1280 | <0.059 | 203.429 | <0.003 | 0.34 | <0.032 | 0.086 | 56.427 | 5.159 | 38.936 | <0.007 | <0.030 | 9.34 | <0.003 |  | 0.057 | 0.257 | 0.103 | 0.149 | 0.01 | 0.064 | <0.004 | <0.003 | 0.009 | <0.002 | 0.01 | <0.002 | 0.008 | <0.002 | 0.012 | <0.002 | <0.007 | 24.958 | 359.097 | 94.575
Travona Mine Tot. Rec. | 2023-06-20 | 2023-07-19 | 22'2507 | 0.009 | 124.485 | <0.003 | 0.186 | <0.032 | <0.048 | 33.848 | 3.037 | 23.85 | <0.007 |  | 5.947 | 0.045 |  | 0.041 | 0.273 | 0.111 | 0.213 | 0.025 | 0.108 | 0.025 | 0.007 | 0.028 | 0.005 | 0.034 | 0.009 | 0.029 | 0.006 | 0.029 | 0.005 | 0.013 | 12.453 | 230.25 | 60.85
Upper Bullion dissolved | 2022-10-21 | 2022-11-30 | 22'2511 | 9.191 | 56.055 | 0.228 | 138.27 | <0.032 | 0.727 | 19.217 | 13.161 | 3.22 | 0.066 |  | 12.861 | 26.153 |  | 2.612 | 26.883 | 14.204 | 33.269 | 4.491 | 19.046 | 4.339 | 0.846 | 5.31 | 0.849 | 5.352 | 1.173 | 3.462 | 0.521 | 3.352 | 0.509 | 7.24 | 84.598 | 716.23 | <0.169
Upper Bullion Tot. Rec. | 2022-10-21 | 2022-11-30 | 22'2506 | 12.451 | 76.317 | 0.312 | 188.35 | <0.032 | 1.007 | 25.926 | 17.423 | 4.369 | 0.091 |  | 18.959 | 35.567 |  | 3.411 | 36.693 | 18.431 | 43.53 | 5.841 | 24.819 | 5.584 | 1.054 | 6.783 | 1.084 | 6.795 | 1.494 | 4.395 | 0.661 | 4.215 | 0.646 | 8.872 | 106.357 | 975.17 | <0.169
Upper Rebellion | 2023-09-25 | 2023-11-06 | 23'2059 | 0.056 | 13.21 | 0.003 | 0.132 | <0.032 | <0.048 | 3.271 | 1.88 | 0.734 | <0.007 |  | 2.546 | 1.992 |  | 0.038 | 0.86 | 0.425 | 0.821 | 0.105 | 0.496 | 0.119 | 0.048 | 0.191 | 0.021 | 0.115 | 0.021 | 0.061 | 0.008 | 0.045 | 0.007 | <0.007 | 0.626 | 58.59 | <0.169
Upper Rebellion - Tot. Rec. | 2023-09-25 | 2023-11-06 | 23'2059 | 0.624 | 12.99 | 0.003 | 10.152 | <0.032 | 0.056 | 3.236 | 1.864 | 0.696 | <0.007 |  | 2.928 | 1.991 |  | 0.538 | 1.977 | 0.959 | 2.521 | 0.394 | 1.889 | 0.604 | 0.206 | 0.681 | 0.082 | 0.427 | 0.076 | 0.205 | 0.026 | 0.177 | 0.025 | 0.956 | 4.064 | 59.765 | <0.169
Waste Rock Drain-Diss | 2023-08-02 | 2023-08-14 | 23'1493 | <0.059 | 265.45 | <0.003 | <0.014 | <0.032 | <0.102 | 20.716 | <0.023 | 9.841 | <0.007 |  | 5.428 | 0.012 |  | 0.053 | 0.266 | 0.271 | 0.057 | 0.027 | 0.1 | 0.014 | 0.006 | 0.022 | 0.002 | 0.019 | 0.004 | 0.012 | <0.002 | 0.007 | <0.002 | <0.007 | 5.431 | 604.349 | <0.169
Waste Rock Drain-Tot. Rec. | 2023-08-02 | 2023-08-14 | 23'1493 | <0.059 | 245.475 | <0.003 | <0.014 | <0.032 | <0.102 | 17.149 | <0.023 | 8.885 | <0.007 |  | 4.992 | 0.009 |  | 0.043 | 0.306 | 0.254 | 0.131 | 0.034 | 0.141 | 0.047 | 0.017 | 0.039 | 0.007 | 0.034 | 0.009 | 0.024 | 0.004 | 0.018 | 0.005 | 0.007 | 6.046 | 501.033 | <0.169
Well A | 2023-05-15 | 2023-06-26 | 23'1064 | <0.059 | 194.419 | 0.008 | 13.623 | <0.032 | <0.048 | 50.824 | 4.833 | 107.421 | <0.007 |  | 17.793 | 0.113 |  | 0.188 | 0.03 | <0.003 | <0.008 | <0.003 | <0.008 | <0.004 | <0.003 | <0.003 | <0.002 | <0.004 | <0.002 | <0.004 | <0.002 | <0.004 | <0.002 | <0.007 | 0.049 | 884.43 | 12.956
Well B | 2023-05-10 | 2023-05-22 | 23'0933 | <0.059 | 315.158 | <0.003 | 1.413 | <0.032 | <0.048 | 77.502 | 3.41 | 90.74 | <0.007 |  | 16.102 | 0.021 |  | 0.085 | 0.047 | 0.01 | 0.028 | <0.003 | <0.008 | <0.004 | <0.003 | <0.003 | <0.002 | <0.004 | <0.002 | <0.004 | <0.002 | 0.004 | <0.002 | 0.044 | 10.789 | 1212.844 | 15.43
Well C | 2023-04-26 | 2023-05-05 | 23'0838 | 0.631 | 83.351 | 0.037 | 3.139 | <0.032 | 0.037 | 16.424 | 1.643 | 22.561 | 0.014 |  | 24.231 | 2.648 |  | 0.143 | 4.276 | <0.003 | <0.008 | <0.003 | 0.053 | 0.011 | 0.016 | 0.208 | 0.007 | 0.28 | 0.069 | 0.227 | 0.026 | 0.141 | 0.019 | <0.007 | 0.047 | 354.262 | 1.277
Well D-2 | 2023-05-01 | 2023-05-22 | 23'0927 | 0.816 | 230.842 | 0.089 | 54.183 | 0.199 | 80.869 | 7.229 | 44.252 | <0.388 | 37.3 |  | 9.208 | 0.175 |  | 0.156 | 4.297 | 0.212 | 0.64 | 0.107 | 0.632 | 0.285 | 0.098 | 0.647 | 0.105 | 0.642 | 0.134 | 0.388 | 0.052 | 0.3 | 0.046 | 0.157 | 0.629 | 1118.955 | 2.467
Well E | 2023-05-05 | 2023-05-22 | 23'0932 | <0.059 | 121.686 | <0.003 | 3.199 | <0.032 | <0.048 | 38.574 | 2.353 | 31.757 | <0.007 |  | 29.04 | 0.044 |  | 0.1 | 0.019 | <0.003 | 0.025 | <0.003 | <0.008 | <0.004 | <0.003 | <0.003 | <0.002 | <0.004 | <0.002 | <0.004 | <0.002 | <0.004 | <0.002 | 0.047 | 0.019 | 481.553 | 2.502
Well F | 2023-07-06 | 2023-07-19 | 23'1273 | <0.059 | 195.102 | <0.003 | 1.06 | <0.032 | 0.968 | 19.229 | 0.618 | 205.257 | 0.003 | <0.030 | 10.196 | 0.106 |  | 0.081 | 0.008 | <0.003 | <0.008 | <0.003 | <0.008 | <0.004 | <0.003 | <0.003 | <0.002 | <0.004 | <0.002 | <0.004 | <0.002 | <0.004 | <0.002 | 0.108 | 4.436 | 790.175 | 13.361
Well G | 2023-06-21 | 2023-07-19 | 23'1277 | <0.059 | 146.885 | 0.004 | 8.31 | <0.032 | 0.11 | 22.741 | 1.128 | 26.427 | <0.007 | <0.030 | 17.801 | 0.075 |  | 0.089 | 0.023 | <0.003 | <0.008 | <0.003 | <0.008 | <0.004 | <0.003 | <0.003 | <0.002 | <0.004 | <0.002 | <0.004 | <0.002 | <0.004 | <0.002 | <0.007 | 0.003 | 465.149 | 0.219
Zortman WTP Effluent | 2023-08-16 | 2023-09-07 | 23'1625 | 2.788 | 424.775 | 0.003 | 0.142 | <0.032 | 0.098 | 38.366 | 1.04 | 28.521 | 0.035 |  | 0.92 | 0.003 |  | 0.052 | 0.494 | 0.553 | 0.906 | 0.131 | 0.521 | 0.161 | 0.043 | 0.135 | 0.0021 | 0.1 | 0.021 | 0.051 | 0.009 | 0.037 | 0.008 | 0.151 | 0.836 | 1177.356 | <0.169
Zortman WTP Influent | 2023-08-16 | 2023-09-07 | 23'1624 | 70.798 | 205.161 | 0.167 | 6.919 | <0.032 | 0.109 | 70.697 | 7.824 | 28.343 | 0.652 |  | 23.111 | 2.035 |  | 6.909 | 154.624 | 142.975 | 280.073 | 39.936 | 168.908 | 34.724 | 9.435 | 35.605 | 4.713 | 26.611 | 4.859 | 13.545 | 1.673 | 10.007 | 1.369 | 19.893 | 52.974 | 1240.412 | <0.169

## ALS-Assays-Solids
|  |  | Analyte -> | Recvd Wt. | Barium | Cerium | Chromium | Cesium | Dysprosium | Erbium | Europium | Gallium | Gadolinium | Germanium | Hafnium | Holmium | Lanthanum | Lutetium | Niobium | Neodymium | Praseodymium | Rubidium | Scandium | Samarium | Tin | Strontium | Tantalum | Terbium | Thorium | Titanium | Thulium | Uranium | Vanadium | Tungsten | Yttrium | Ytterbium | Zirconium | Silver | Arsenic | Cadmium | Cobalt | Copper | Lithium | Molybdenum | Nickel | Lead | Scandium | Thallium | Zinc | Silver
|  |  | Method -> | WEI-21 | ME-MS81 | ME-MS81 | ME-MS81 | ME-MS81 | ME-MS81 | ME-MS81 | ME-MS81 | ME-MS81 | ME-MS81 | ME-MS81 | ME-MS81 | ME-MS81 | ME-MS81 | ME-MS81 | ME-MS81 | ME-MS81 | ME-MS81 | ME-MS81 | ME-MS81 | ME-MS81 | ME-MS81 | ME-MS81 | ME-MS81 | ME-MS81 | ME-MS81 | ME-MS81 | ME-MS81 | ME-MS81 | ME-MS81 | ME-MS81 | ME-MS81 | ME-MS81 | ME-MS81 | ME-4ACD81 | ME-4ACD81 | ME-4ACD81 | ME-4ACD81 | ME-4ACD81 | ME-4ACD81 | ME-4ACD81 | ME-4ACD81 | ME-4ACD81 | ME-4ACD81 | ME-MS42 | ME-4ACD81 | ME-4ACD81
|  |  | Units -> | kg | ppm | ppm | ppm | ppm | ppm | ppm | ppm | ppm | ppm | ppm | ppm | ppm | ppm | ppm | ppm | ppm | ppm | ppm | ppm | ppm | ppm | ppm | ppm | ppm | ppm | % | ppm | ppm | ppm | ppm | ppm | ppm | ppm | ppm | ppm | ppm | ppm | ppm | ppm | ppm | ppm | ppm | ppm | ppm | ppm | ppm
Sample ID | Date Collected | Date Anyalzed | Lab ID
#1 FC Unit #16 | 2023-06-22 | 2023-08-05 | C123188531 | 0.76 | 667 | 72.2 | 31 | 9.09 | 5.58 | 3.36 | 1.06 | 11.8 | 5.33 | 2.8 | 5.79 | 1.14 | 35.9 | 0.48 | 10.3 | 32.8 | 8.37 | 95.8 | 7 | 7.15 | 2.2 | 57 | 0.7 | 0.83 | 9.67 |  | 0.5 | 2.9 | 41 | 1.9 | 32.3 | 3.52 | 232 | 6.5 | 153.5 | 11.3 | 6 | 30 | 70 | 1 | 13 | 897 | 7 | 0.12 | 3000
#10 FC Rep | 2023-06-22 | 2023-08-05 | C123188531 | 1.31 | 723 | 72.4 | 34 | 9.05 | 4.58 | 2.94 | 1.05 | 12.8 | 5.07 | 2.9 | 5.18 | 0.97 | 35.7 | 0.42 | 10.6 | 32.2 | 8.41 | 111 | 6 | 6.91 | 2 | 50.5 | 0.7 | 0.78 | 9.73 |  | 0.46 | 2.63 | 45 | 2.3 | 26.8 | 3.1 | 216 | 3.4 | 179 | 7.2 | 7 | 25 | 60 | 1 | 13 | 456 | 8 | 0.12 | 757
#11 FC Rep | 2023-06-22 | 2023-08-05 | C123188531 | 1.21 | 718 | 67.3 | 32 | 9.06 | 5.5 | 3.21 | 0.97 | 12.4 | 5.52 | 3.3 | 5.99 | 1.13 | 34.3 | 0.55 | 10.65 | 30.5 | 8.06 | 106 | 6 | 6.5 | 2 | 42.6 | 0.7 | 0.87 | 9.41 |  | 0.54 | 2.66 | 44 | 2 | 31.7 | 3.35 | 222 | 5.3 | 67.5 | 4.4 | 6 | 21 | 60 | 1 | 10 | 576 | 8 | 0.12 | 765
#12 FC WRD Adit | 2023-06-22 | 2023-08-05 | C123188531 | 1.69 | 732 | 60.1 | 28 | 8.02 | 4.55 | 2.74 | 1.3 | 11.2 | 5.12 | 4.9 | 4.27 | 1 | 29.1 | 0.43 | 8.31 | 29.4 | 7.28 | 90.4 | 6 | 5.22 | 2.3 | 69.8 | 0.7 | 0.83 | 8.54 |  | 0.41 | 7.5 | 35 | 2.2 | 27.5 | 2.84 | 144 | 5 | >250 | 20.4 | 19 | 705 | 40 | 2 | 37 | 1285 | 6 | 0.27 | >10000
#13 FC WRD Adit | 2023-06-22 | 2023-08-05 | C123188531 | 1.28 | 427 | 61.1 | 33 | 10.3 | 4.35 | 2.86 | 1.46 | 13.8 | 5.26 | 4.1 | 4.44 | 0.93 | 29.9 | 0.5 | 8.72 | 29 | 7.52 | 114.5 | 7 | 5.53 | 2.5 | 49 | 0.7 | 0.74 | 9.8 |  | 0.46 | 3.17 | 44 | 2.6 | 26.2 | 2.97 | 148 | 1.5 | 27.4 | 5.3 | 12 | 27 | 40 | 2 | 17 | 242 | 8 | 0.35 | 1370
#14 FC WRD Adit | 2023-06-22 | 2023-08-05 | C123188531 | 1.49 | 539 | 57.9 | 33 | 8.6 | 4.52 | 2.82 | 0.88 | 12.8 | 4.96 | 2.5 | 4.43 | 1 | 28 | 0.47 | 8.5 | 26.9 | 7 | 112 | 12 | 5.19 | 2.6 | 93 | 0.7 | 0.78 | 8.9 |  | 0.4 | 5.16 | 38 | 2.3 | 27.1 | 2.82 | 155 | 2.7 | >250 | 7.2 | 26 | 41 | 50 | 2 | 40 | 796 | 7 | 0.24 | 8650
#15 FC WRD Adit | 2023-06-22 | 2023-08-05 | C123188531 | 1.56 | 906 | 77.5 | 33 | 9.29 | 5.97 | 3.61 | 1 | 14.1 | 6.51 | 2.5 | 5.38 | 1.32 | 37.8 | 0.54 | 10.15 | 36.5 | 9.5 | 115 | 7 | 7.17 | 2.8 | 69.6 | 0.8 | 0.99 | 11.15 |  | 0.54 | 3.18 | 44 | 2.3 | 36 | 3.74 | 188 | 2.4 | 73.1 | 14.8 | 10 | 39 | 50 | 1 | 14 | 746 | 8 | 0.39 | 3840
#16 FC WRD Adit | 2023-06-22 | 2023-08-05 | C123188531 | 1.69 | 664 | 61 | 33 | 9.54 | 4.96 | 2.99 | 1.04 | 12.4 | 5.13 | 4 | 4.7 | 1.02 | 29.7 | 0.45 | 8.72 | 29.7 | 7.19 | 103 | 7 | 5.44 | 2.2 | 67.7 | 0.7 | 0.81 | 9.67 |  | 0.43 | 3.38 | 38 | 2.6 | 27.8 | 2.98 | 160 | 9.8 | >250 | 30.8 | 7 | 37 | 40 | 2 | 13 | 3010 | 7 | 0.3 | 9830
#17 FC WT | 2023-06-22 | 2023-08-05 | C123188531 | 1.15 | 268 | 55.4 | 24 | 5.84 | 4.5 | 2.67 | 1.9 | 8.5 | 5.06 | 3.3 | 3.79 | 0.9 | 27.2 | 0.36 | 6.12 | 27 | 6.79 | 68.4 | 7 | 5.35 | 2.2 | 36.8 | 0.5 | 0.75 | 8.21 |  | 0.42 | 2.88 | 24 | 2 | 25.6 | 2.59 | 134 | >100 | >250 | 22.9 | 2 | 103 | 30 | 1 | 4 | >10000 | 5 | 0.11 | 4440 | 110
#18 FC WT | 2023-06-22 | 2023-08-05 | C123188531 | 0.72 | 639 | 58.5 | 28 | 5.29 | 4.22 | 2.49 | 1.01 | 14.4 | 4.7 | 1.2 | 5.76 | 0.91 | 27.1 | 0.35 | 8.38 | 27.3 | 6.87 | 107 | 8 | 5.06 | 1.6 | 147.5 | 0.6 | 0.74 | 7.84 |  | 0.35 | 2.41 | 52 | 1.7 | 24.5 | 2.41 | 207 | 13.6 | 204 | 9.7 | 10 | 55 | 50 | 1 | 14 | 2070 | 9 | 0.11 | 1660
#19 FC WT | 2023-06-22 | 2023-08-05 | C123188531 | 1 | 261 | 68.4 | 19 | 4.27 | 4.66 | 2.78 | 2.06 | 7.3 | 5.7 | 2.4 | 4.07 | 1 | 33.2 | 0.39 | 6.15 | 32.8 | 8.05 | 58.2 | 8 | 6.55 | 2 | 43.6 | 0.5 | 0.81 | 9.09 |  | 0.39 | 2.28 | 24 | 1.5 | 26.4 | 2.55 | 147 | >100 | >250 | 14.8 | 3 | 104 | 20 | 1 | 7 | >10000 | 5 | 0.12 | 2760 | 115
#2 FC Unit #16 | 2023-06-22 | 2023-08-05 | C123188531 | 0.79 | 587 | 62.8 | 29 | 7.82 | 4.49 | 2.97 | 0.93 | 11.6 | 4.84 | 3.6 | 4.8 | 1 | 31.8 | 0.43 | 9.08 | 28.1 | 7.29 | 96.5 | 6 | 6.11 | 2.2 | 25.8 | 0.7 | 0.82 | 8.3 |  | 0.44 | 2.94 | 35 | 3.6 | 26.8 | 2.74 | 193 | 32.7 | >250 | 26.9 | 5 | 45 | 60 | 1 | 10 | 4380 | 6 | 0.17 | 4740
#20 FC WT | 2023-06-22 | 2023-08-05 | C123188531 | 1.2 | 519 | 63.1 | 28 | 6.88 | 4.56 | 2.88 | 1.24 | 12.7 | 4.99 | 2 | 5.47 | 0.96 | 30.6 | 0.43 | 8.6 | 29.4 | 7.51 | 107.5 | 8 | 5.77 | 2.1 | 80.5 | 0.6 | 0.75 | 8.78 |  | 0.37 | 2.6 | 48 | 1.9 | 26.5 | 2.64 | 201 | 31.5 | >250 | 26.6 | 9 | 57 | 50 | 1 | 15 | 4130 | 8 | 0.15 | 4860
#3 FC Unit #16 | 2023-06-22 | 2023-08-05 | C123188531 | 0.74 | 488 | 61 | 26 | 7.19 | 4.15 | 2.72 | 1.18 | 10.5 | 4.69 | 2.7 | 4.96 | 0.88 | 30.8 | 0.4 | 8.59 | 28.2 | 7.18 | 79.8 | 7 | 6.16 | 2.5 | 47.7 | 0.6 | 0.71 | 8.37 |  | 0.46 | 3.65 | 34 | 1.9 | 23.1 | 2.54 | 197 | 49.3 | >250 | 32.8 | 6 | 61 | 50 | <1 | 10 | 6200 | 6 | 0.18 | 5920
#4 FC Unit #16 | 2023-06-22 | 2023-08-05 | C123188531 | 1.31 | 561 | 61.5 | 31 | 7.62 | 4.42 | 2.85 | 1.15 | 11 | 4.36 | 3.6 | 5.14 | 0.88 | 30.6 | 0.46 | 9.1 | 27.9 | 7.32 | 93.2 | 8 | 5.93 | 2.7 | 34 | 0.7 | 0.7 | 8.59 |  | 0.42 | 3.07 | 37 | 2 | 24.6 | 2.72 | 190 | 33.5 | >250 | 16.4 | 6 | 40 | 60 | 1 | 10 | 4300 | 6 | 0.14 | 4800
#5 FC Rep | 2023-06-22 | 2023-08-05 | C123188531 | 0.97 | 612 | 62.6 | 29 | 8.15 | 4.53 | 2.79 | 0.97 | 11.4 | 4.96 | 2.8 | 5.67 | 0.88 | 31.7 | 0.42 | 9.39 | 29.3 | 7.49 | 98.8 | 7 | 5.86 | 1.9 | 50.5 | 0.6 | 0.7 | 8.37 |  | 0.41 | 2.92 | 37 | 2.1 | 24.9 | 2.75 | 225 | 27.4 | >250 | 20.3 | 7 | 40 | 50 | <1 | 11 | 3760 | 7 | 0.15 | 3820
#6 FC Rep | 2023-06-22 | 2023-08-05 | C123188531 | 1.05 | 646 | 62.1 | 34 | 8.26 | 5.42 | 3.4 | 1.24 | 14.2 | 5.56 | 3 | 5.4 | 1.1 | 31 | 0.48 | 11.3 | 29.9 | 7.49 | 94.5 | 5 | 6.45 | 2.3 | 70.5 | 0.8 | 0.86 | 8.4 |  | 0.53 | 2.51 | 91 | 2.2 | 31 | 3.29 | 213 | 9.7 | 172 | 8.5 | 12 | 58 | 60 | <1 | 16 | 1315 | 12 | 0.13 | 1800
#7 FC Rep | 2023-06-22 | 2023-08-05 | C123188531 | 0.92 | 689 | 68.1 | 33 | 8.21 | 4.65 | 2.89 | 0.92 | 12.2 | 4.99 | 3.2 | 5.55 | 0.93 | 34.6 | 0.44 | 10 | 31 | 7.83 | 98 | 9 | 6.38 | 2.4 | 50.4 | 0.8 | 0.82 | 9.04 |  | 0.41 | 2.66 | 45 | 1.8 | 27.1 | 2.85 | 224 | 5.2 | 102 | 5.9 | 8 | 29 | 70 | 1 | 13 | 808 | 7 | 0.13 | 1395
#8 FC Rep | 2023-06-22 | 2023-08-05 | C123188531 | 1.13 | 706 | 70 | 31 | 9.24 | 4.84 | 3.23 | 1.08 | 12.4 | 5.38 | 2.5 | 5.94 | 0.96 | 34.7 | 0.46 | 11.55 | 32.3 | 8.13 | 97.9 | 5 | 6.71 | 2 | 67.3 | 0.7 | 0.79 | 9.26 |  | 0.52 | 3.33 | 43 | 1.7 | 29.5 | 2.86 | 234 | 14.3 | 173 | 15.6 | 7 | 32 | 60 | <1 | 10 | 1845 | 7 | 0.11 | 2320
#9 FC Rep | 2023-06-22 | 2023-08-05 | C123188531 | 1.06 | 681 | 71.4 | 32 | 9.14 | 5.24 | 3.28 | 1.08 | 12.6 | 5.19 | 2.8 | 6.14 | 1.06 | 37.1 | 0.52 | 10.35 | 32.5 | 8.3 | 98.1 | 8 | 6.91 | 2.2 | 66.3 | 0.7 | 0.8 | 9.5 |  | 0.47 | 3.24 | 42 | 1.9 | 29.4 | 3.16 | 243 | 14.4 | 207 | 18 | 6 | 34 | 60 | 1 | 11 | 1855 | 7 | 0.12 | 2790
2% Mine 1 | 2023-07-18 | 2023-09-21 | RE23212931 | 1.06 | 3250 | 8.2 | 7 | 2.19 | 0.5 | 0.32 | 0.11 | 4.9 | 0.6 | 5.5 | 1.14 | 0.1 | 4.5 | 0.04 | 6.33 | 3.5 | 0.92 | 17.8 | <1 | 0.68 | <0.5 | 118.5 | 0.3 | 0.09 | 0.96 |  | 0.03 | 1.42 | 20 | 13.7 | 3.1 | 0.26 | 49 | 128 | >250 | 30.2 | <1 | 310 | 10 | 11 | 4 | 2540 | <1 |  | >10000
2% Mine 2 | 2023-07-18 | 2023-09-21 | RE23212931 | 1.17 | 1655 | 13.6 | 7 | 2.62 | 0.6 | 0.26 | 0.18 | 5.1 | 0.66 | 14.2 | 0.82 | 0.14 | 6.4 | 0.04 | 6.62 | 5.6 | 1.45 | 14.4 | <1 | 1.18 | 0.5 | 65.8 | 0.3 | 0.1 | 1.2 |  | 0.05 | 1.28 | 9 | 19.3 | 3.5 | 0.32 | 35 | 217 | 192 | 126 | <1 | 561 | 10 | 5 | 4 | 2590 | <1 |  | >10000
2% Mine 3 | 2023-07-18 | 2023-09-21 | RE23212931 | 1.27 | 1540 | 7.1 | 18 | 1.99 | 0.42 | 0.21 | 0.12 | 8.4 | 0.43 | 8.5 | 0.47 | 0.07 | 3.7 | 0.04 | 1.66 | 3.1 | 0.77 | 12.4 | <1 | 0.5 | 1.2 | 106.5 | 0.1 | 0.06 | 0.77 |  | 0.03 | 1.13 | 10 | 35.2 | 2.1 | 0.2 | 19 | 120 | >250 | 42.9 | <1 | 437 | 10 | 3 | 3 | 1345 | <1 |  | >10000
220-230 GM-1 | 2020-05-11 | 2023-02-16 | RE22353867 | 0.86 | 892 | 72.4 | 39 | 5.69 | 3.66 | 2.32 | 1.2 | 17 | 4.33 | 1.6 | 6.08 | 0.79 | 37 | 0.38 | 13.9 | 27.9 | 8 | 152.5 | 14.4 | 5.12 | 2.3 | 476 | 1.1 | 0.65 | 17.8 | 0.36 | 0.37 | 4.59 | 111 | 5.1 | 22.7 | 2.32 | 226 | <0.5 | 8 | <0.5 | 13 | 94 | 30 | 3 | 11 | 25 | 12 | <10 | 116
330-340 GM-1 | 2020-05-11 | 2023-02-16 | RE22353867 | 0.48 | 875 | 66.1 | 28 | 6.44 | 3.25 | 2.03 | 1.14 | 17.8 | 3.84 | 1.8 | 5.4 | 0.69 | 34.6 | 0.28 | 13.65 | 25.8 | 7.27 | 154 | 13.6 | 4.77 | 2.8 | 500 | 1 | 0.57 | 14.75 | 0.38 | 0.3 | 4.16 | 113 | 4.6 | 19.1 | 1.86 | 201 | <0.5 | 15 | 0.7 | 14 | 67 | 30 | 3 | 12 | 49 | 10 | <10 | 306
490-500 GM-1 | 2020-05-11 | 2023-02-16 | RE22353867 | 0.7 | 984 | 74.7 | 35 | 6.08 | 3.69 | 2.18 | 1.1 | 16.7 | 4.29 | 1.7 | 6.68 | 0.74 | 38.8 | 0.31 | 14.3 | 29.3 | 8.2 | 181 | 14 | 5.21 | 3 | 432 | 1.1 | 0.61 | 18.6 | 0.37 | 0.32 | 6.03 | 112 | 7.5 | 21.3 | 2.1 | 241 | 1.7 | 19 | 0.5 | 14 | 74 | 20 | 9 | 12 | 51 | 11 | <10 | 223
610-620 GM-1 | 2020-05-11 | 2023-02-16 | RE22353867 | 0.62 | 884 | 73.5 | 34 | 5.69 | 3.64 | 2.16 | 1.16 | 16 | 4.03 | 1.4 | 6.37 | 0.81 | 38.8 | 0.35 | 12.95 | 29.3 | 8.09 | 197.5 | 14.9 | 5.05 | 2.7 | 408 | 1 | 0.59 | 19.1 | 0.37 | 0.31 | 5.61 | 104 | 7.5 | 21.9 | 2.09 | 228 | 9.2 | 37 | 19 | 13 | 120 | 10 | 6 | 11 | 2360 | 11 | <10 | 5780
800-810 GM-1 | 2020-05-11 | 2023-02-16 | RE22353867 | 0.34 | 861 | 58.3 | 34 | 7.97 | 3.54 | 2.18 | 1.22 | 17.4 | 3.98 | 1.2 | 6.34 | 0.72 | 31.1 | 0.35 | 14 | 26.2 | 6.78 | 155 | 15.3 | 4.44 | 4.7 | 492 | 1 | 0.63 | 17.2 | 0.41 | 0.33 | 4.64 | 113 | 3.5 | 21.3 | 2.1 | 219 | <0.5 | 8 | <0.5 | 13 | 73 | 30 | 9 | 11 | 43 | 10 | <10 | 180
Algonquin 1 | 2023-07-13 | 2023-08-09 | RE23199341 | 2.34 | 710 | 46.8 | 47 | 5.9 | 2.6 | 1.58 | 0.78 | 10.8 | 3.14 | 3.5 | 6.35 | 0.55 | 22.5 | 0.27 | 5.72 | 20.5 | 5.41 | 74.9 | 5 | 4.07 | 0.6 | 142.5 | 0.4 | 0.43 | 8.3 |  | 0.25 | 3.93 | 35 | 17.7 | 15.8 | 1.7 | 245 |  | 128 | 17.1 | 7 | 72 | 20 | 3 | 14 | 774 | 5 | 0.82 | 8720
Algonquin 2 | 2023-07-13 | 2023-08-09 | RE23199341 | 1 | 299 | 26 | 13 | 3.91 | 1.73 | 0.98 | 0.37 | 4.7 | 1.63 | 0.5 | 1.84 | 0.33 | 13.2 | 0.14 | 7.22 | 11.2 | 3.12 | 25.3 | 2 | 2.21 | <0.5 | 75.1 | 0.3 | 0.25 | 2.28 |  | 0.16 | 1.15 | 18 | 18.4 | 10.5 | 1.12 | 76 |  | 129 | <0.5 | 4 | 6 | <10 | 4 | 6 | 23 | 2 | 4.34 | 82
Antinoli Tailings Hole 1 | 2023-07-13 | 2023-08-10 | RE23199325 | 0.76 | 282 | 22.1 | 33 | 2.79 | 1.66 | 0.96 | 0.6 | 7.4 | 1.86 | 2.3 | 2.97 | 0.32 | 12.9 | 0.16 | 2.48 | 11.9 | 3.37 | 71.3 | 2.28 | 5 | 17 | 0.2 | 0.29 | 2.77 | 0.16 | 2.05 | 16 | 505 | 10.1 | 1.12 | 114 | 1.12 | 114 |  | >250 | 15 | 1 | 810 | 10 | 1 | 7 | 3620 | 2 | 0.17 | 647
Antinoli Tailings Hole 10 | 2023-07-13 | 2023-08-10 | RE23199325 | 1.64 | 513 | 42.4 | 29 | 6.09 | 2.8 | 1.64 | 1.05 | 14 | 3.11 | 3.1 | 3.07 | 0.57 | 23.3 | 0.23 | 6.89 | 19.4 | 5.39 | 142 | 4.03 | 4.7 | 136 | 0.5 | 0.5 | 5.37 | 0.24 | 3.29 | 30 | 432 | 17.9 | 1.69 | 109 | 1.69 | 109 |  | >250 | 46.1 | 4 | 752 | 30 | 1 | 11 | 1685 | 4 | 0.18 | 1835
Antinoli Tailings Hole 2 | 2023-07-13 | 2023-08-10 | RE23199325 | 1.72 | 409 | 27.4 | 37 | 3.26 | 2.01 | 1.36 | 0.83 | 8.5 | 2.49 | 2.5 | 3.31 | 0.48 | 16 | 0.22 | 3.27 | 14 | 3.85 | 84.3 | 3.14 | 6.1 | 26.4 | 0.2 | 0.33 | 3.62 | 0.22 | 2.62 | 19 | 686 | 12.6 | 1.38 | 131 | 1.38 | 131 |  | >250 | 19.7 | 3 | 1155 | 20 | 2 | 6 | 4260 | 2 | 0.32 | 875
Antinoli Tailings Hole 3 | 2023-07-13 | 2023-08-10 | RE23199325 | 1.1 | 362 | 26 | 36 | 3.09 | 2.05 | 1.12 | 0.72 | 8.6 | 2.24 | 3 | 3.49 | 0.41 | 15.2 | 0.18 | 3.4 | 13.6 | 3.59 | 83.3 | 2.19 | 6.7 | 17.9 | 0.2 | 0.32 | 3.43 | 0.23 | 2.81 | 17 | 831 | 10.8 | 1.2 | 138 | 1.2 | 138 |  | >250 | 21.2 | 1 | 1125 | 20 | 2 | 5 | 4960 | 2 | 0.22 | 791
Antinoli Tailings Hole 4 | 2023-07-13 | 2023-08-10 | RE23199325 | 1.16 | 401 | 36.1 | 32 | 4.14 | 2.38 | 1.46 | 0.81 | 9.7 | 2.67 | 2.3 | 4.89 | 0.51 | 20.5 | 0.25 | 5.04 | 17.8 | 4.88 | 87.7 | 3.6 | 3.9 | 68.7 | 0.3 | 0.42 | 5.27 | 0.24 | 2.36 | 31 | 428 | 14.9 | 1.55 | 178 | 1.55 | 178 |  | >250 | 10.3 | 6 | 552 | 20 | 1 | 11 | 2340 | 4 | 0.29 | 580
Antinoli Tailings Hole 5 | 2023-07-13 | 2023-08-10 | RE23199325 | 1.88 | 552 | 34.5 | 34 | 8.9 | 2.44 | 1.42 | 1.01 | 13.3 | 2.56 | 2.9 | 2.59 | 0.52 | 19.1 | 0.21 | 4.9 | 16.8 | 4.64 | 147.5 | 3.63 | 8 | 71.4 | 0.3 | 0.38 | 5.02 | 0.23 | 3.02 | 39 | 657 | 14.4 | 1.42 | 95 | 1.42 | 95 |  | >250 | 22.2 | 4 | 1105 | 20 | 2 | 11 | 5180 | 5 | 0.57 | 1330
Antinoli Tailings Hole 6 | 2023-07-13 | 2023-08-10 | RE23199325 | 1.24 | 492 | 46.9 | 25 | 9.73 | 2.59 | 1.58 | 0.96 | 10.6 | 2.94 | 2.7 | 3.38 | 0.53 | 26.4 | 0.25 | 5.83 | 21.5 | 5.79 | 104 | 4.24 | 3.7 | 98.2 | 0.4 | 0.42 | 6.65 | 0.26 | 2.43 | 65 | 340 | 15 | 1.66 | 132 | 1.66 | 132 |  | >250 | 10.4 | 6 | 454 | 30 | 2 | 8 | 2490 | 5 | 0.74 | 1165
Antinoli Tailings Hole 7 | 2023-07-13 | 2023-08-10 | RE23199325 | 0.22 | 393 | 30 | 22 | 3.73 | 2.23 | 1.3 | 0.81 | 8.8 | 2.24 | 2.7 | 3.94 | 0.46 | 17.3 | 0.23 | 4.53 | 15.1 | 4.2 | 95.5 | 3.05 | 5 | 45 | 0.3 | 0.38 | 4.98 | 0.19 | 2.55 | 24 | 513 | 13.8 | 1.31 | 148 | 1.31 | 148 |  | >250 | 13.5 | 5 | 636 | 20 | 2 | 8 | 3330 | 3 | 0.4 | 1165
Antinoli Tailings Hole 8 | 2023-07-13 | 2023-08-10 | RE23199325 | 0.32 | 1230 | 36.5 | 31 | 4.35 | 2.36 | 1.42 | 0.78 | 11.4 | 2.64 | 2.6 | 3.77 | 0.52 | 20.1 | 0.25 | 6.56 | 16.8 | 4.83 | 102 | 3.01 | 1.8 | 173 | 0.6 | 0.39 | 8.61 | 0.2 | 4.11 | 65 | 36.7 | 13.9 | 1.45 | 141 | 1.45 | 141 |  | 43.6 | 1.1 | 9 | 269 | 20 | 8 | 13 | 378 | 7 | 0.15 | 249
Antinoli Tailings Hole 9 | 2023-07-13 | 2023-08-10 | RE23199325 | 0.32 | 249 | 25.5 | 16 | 2.77 | 2.21 | 1.26 | 0.76 | 6.8 | 2.2 | 2.5 | 4.19 | 0.45 | 14.2 | 0.23 | 3.59 | 13.2 | 3.71 | 73.5 | 2.8 | 3.1 | 11.9 | 0.2 | 0.35 | 3.42 | 0.21 | 2.38 | 14 | 600 | 12 | 1.42 | 167 | 1.42 | 167 |  | 230 | 11.7 | 2 | 394 | 20 | 1 | 5 | 2620 | 2 | 0.11 | 737
Antonoli Mill 1 | 2023-07-13 | 2023-08-09 | RE23199341 | 1.06 | 430 | 31.8 | 25 | 6.15 | 2.18 | 1.16 | 0.76 | 11 | 2.3 | 2.3 | 2.89 | 0.43 | 18.4 | 0.22 | 4.5 | 15.6 | 4.33 | 104.5 | 4 | 3.15 | 4.1 | 76.7 | 0.3 | 0.31 | 4.44 |  | 0.2 | 1.63 | 33 | 298 | 12.7 | 1.2 | 109 |  | >250 | 5.2 | 3 | 355 | 20 | 1 | 5 | 2840 | 4 | 0.46 | 294
Antonoli Mill 2 | 2023-07-13 | 2023-08-09 | RE23199341 | 1.1 | 363 | 34.1 | 23 | 2.91 | 2.46 | 1.32 | 0.8 | 9.4 | 2.69 | 2.1 | 4.58 | 0.5 | 19.6 | 0.29 | 4.85 | 17.2 | 4.65 | 68.8 | 3 | 3.22 | 3.8 | 77 | 0.3 | 0.43 | 4.89 |  | 0.25 | 2.46 | 28 | 322 | 15 | 1.58 | 173 |  | >250 | 7.3 | 3 | 422 | 20 | 1 | 10 | 2220 | 3 | 0.2 | 384
AR-Slag-1 | 2022-11-04 | 2023-02-16 | RE22353867 | 2.22 | 1255 | 45.6 | 171 | 2.42 | 2.65 | 1.6 | 0.8 | 33 | 2.91 | 50.1 | 2.32 | 0.55 | 27.5 | 0.21 | 7.55 | 19.5 | 5.04 | 47.1 | 6 | 3.45 | 288 | 282 | 0.6 | 0.44 | 13.5 | 0.19 | 0.22 | 35.8 | 228 | 265 | 16.2 | 1.41 | 81 | 7.7 | 2910 | 30.9 | 55 | 6540 | 10 | 169 | 26 | 2550 | 5 | 10 | >10000
AR-Slag-2 | 2022-11-04 | 2023-02-16 | RE22353867 | 1.94 | 817 | 45.6 | 202 | 2.58 | 2.3 | 1.52 | 0.73 | 28.4 | 2.75 | 42.1 | 2.06 | 0.53 | 25.9 | 0.24 | 8.31 | 19.7 | 5.17 | 47.3 | 6.5 | 3.65 | 308 | 247 | 0.5 | 0.42 | 14.4 | 0.2 | 0.23 | 33.1 | 193 | 205 | 16.4 | 1.45 | 76 | 13.4 | 4320 | 68.2 | 65 | >10000 | 10 | 168 | 36 | 2490 | 5 | <10 | >10000
AR-Slag-3 | 2022-11-04 | 2023-02-16 | RE22353867 | 1.66 | 513 | 40 | 187 | 1.98 | 2.19 | 1.18 | 0.67 | 24.4 | 2.47 | 88.3 | 1.96 | 0.45 | 21.1 | 0.21 | 6.76 | 17 | 4.48 | 41.8 | 6.1 | 3.19 | 332 | 286 | 0.5 | 0.37 | 14.2 | 0.17 | 0.2 | 49.8 | 327 | 350 | 12.8 | 1.18 | 67 | 4.2 | 2700 | 12.3 | 38 | 6610 | 10 | 74 | 16 | 1340 | 5 | 10 | >10000
AR-Slag-4 | 2022-11-04 | 2023-02-16 | RE22353867 | 1.46 | 908 | 39.6 | 553 | 1.41 | 2.71 | 1.47 | 0.76 | 14 | 2.83 | 14.5 | 1.98 | 0.56 | 20.6 | 0.23 | 6.72 | 16.5 | 4.65 | 29.3 | 5.5 | 3.37 | 281 | 145.5 | 0.5 | 0.42 | 20.6 | 0.19 | 0.22 | 96.2 | 156 | 113 | 16.9 | 1.64 | 77 | 3.1 | 1200 | 15.9 | 244 | 8290 | 10 | 1485 | 53 | 1590 | 4 | <10 | >10000
AR-Slag-5 | 2022-11-04 | 2023-02-16 | RE22353867 | 1.38 | 529 | 34.2 | 407 | 1.38 | 2.54 | 1.51 | 0.68 | 11.3 | 2.81 | 12.5 | 2.14 | 0.54 | 17.6 | 0.21 | 5.31 | 14.6 | 4.03 | 25 | 5 | 3.19 | 305 | 124 | 0.4 | 0.46 | 17.3 | 0.17 | 0.22 | 84.7 | 123 | 58.1 | 15.2 | 1.49 | 78 | 2.4 | 1410 | 15.2 | 353 | 7570 | 10 | 1235 | 153 | 2540 | 4 | 10 | >10000
AR-Slag-6 | 2022-11-04 | 2023-02-16 | RE22353867 | 1.94 | 939 | 36.3 | 537 | 1.69 | 2.47 | 1.54 | 0.77 | 11.7 | 2.62 | 9.4 | 2.47 | 0.52 | 19.6 | 0.25 | 6.57 | 17.3 | 4.31 | 28.5 | 5.2 | 3.33 | 202 | 162.5 | 0.5 | 0.46 | 16.95 | 0.2 | 0.21 | 100.5 | 114 | 71 | 14.4 | 1.45 | 90 | 2.8 | 1150 | 18.4 | 117 | 7500 | 10 | 1845 | 22 | 943 | 4 | <10 | >10000
AR-Slag-7 | 2022-11-04 | 2023-02-16 | RE22353867 | 1.92 | 1215 | 51 | 350 | 1.74 | 3.49 | 2.16 | 0.93 | 20 | 3.53 | 21.9 | 2.29 | 0.73 | 28.2 | 0.31 | 8.62 | 23.4 | 5.96 | 25.5 | 9 | 4.06 | 451 | 202 | 0.6 | 0.58 | 28.8 | 0.28 | 0.29 | 72.1 | 201 | 115.5 | 19.6 | 1.76 | 76 | 4.5 | 1835 | 8.3 | 81 | 8030 | 10 | 158 | 43 | 1215 | 6 | 10 | >10000
AR-Slag-8 | 2022-11-04 | 2023-02-16 | RE22353867 | 0.96 | 1005 | 46.2 | 235 | 2.52 | 2.94 | 1.62 | 0.79 | 30.8 | 2.86 | 43 | 2.36 | 0.6 | 26.8 | 0.23 | 7.9 | 20 | 5.26 | 44.9 | 7.1 | 3.66 | 344 | 247 | 0.6 | 0.44 | 16.3 | 0.22 | 0.21 | 40.8 | 239 | 209 | 16.8 | 1.61 | 81 | 5.4 | 2840 | 28 | 82 | 6560 | 10 | 181 | 37 | 2590 | 5 | <10 | >10000
B1 | N/A | 2023-12-08 | RE23317302 | 1.54 | >10000 | 22.3 | 31 | 2.33 | 1.21 | 0.83 | 0.27 | 10.2 | 1.38 | 2 | 2.42 | 0.26 | 12 | 0.12 | 5.69 | 9.5 | 2.64 | 100.5 | 5 | 1.55 | 1.3 | 519 | 0.3 | 0.17 | 4.51 | 0.33 | 0.11 | 2.34 | 57 | 16.6 | 7.2 | 0.82 | 95 | 91.3 | >250 | 175.5 | 3 | 853 | 20 | 4 | 16 | >10000 | 5 | 0.33 | >10000
Beal Spent Ore A | 2023-08-25 | 2023-12-26 | RE23317308 | 0.31 | 598 | 54.8 | 62 | 6.03 | 3.67 | 2.26 | 0.9 | 14.3 | 4.03 | 1.4 | 5.83 | 0.74 | 28.1 | 0.35 | 11.2 | 24.5 | 6.57 | 118 | 8 | 4.97 | 4.5 | 218 | 0.8 | 0.64 | 9.13 |  | 0.32 | 3.98 | 120 | 1.5 | 22.8 | 2.14 | 217 |  | >250 | <0.5 | 11 | 229 | 40 | 2 | 19 | 13 | 8 | 0.32 | 49
Beal Spent Ore B | 2023-08-25 | 2023-12-26 | RE23317308 | 0.32 | 583 | 59.5 | 56 | 6.29 | 3.68 | 2.29 | 1.02 | 14.2 | 4.29 | 1.5 | 6.01 | 0.76 | 31.3 | 0.33 | 11.55 | 25.8 | 7.15 | 121.5 | 9 | 5.35 | 5.1 | 228 | 0.8 | 0.64 | 9.2 |  | 0.35 | 3.77 | 120 | 1.5 | 22.7 | 2.14 | 233 |  | 167.5 | <0.5 | 12 | 259 | 40 | 2 | 19 | 13 | 9 | 0.35 | 43
BH-01 2.5-3 | 2023-02-08 | 2023-03-22 | RE23040921 | 0.13 | 673 | 72.9 | 44 | 5.2 | 3.05 | 1.52 | 1.2 | 24.4 | 4.23 | 3.7 | 1.48 | 0.57 | 37.4 | 0.26 | 10.4 | 34 | 8.96 | 140.5 | 17 | 5.85 | 12.5 | 215 | 0.7 | 0.54 | 22.3 | 0.31 | 0.22 | 7.72 | 136 | 71.4 | 15.5 | 1.6 | 53 | 6.3 | 805 | 3.2 | 2 | 376 | 10 | 45 | 9 | 404 | 15 | <10 | 442
BH-05 10.5-11.0 | 2023-02-08 | 2023-03-22 | RE23040921 | 0.19 | 571 | 61.9 | 41 | 1.96 | 3.41 | 1.73 | 1.14 | 16.4 | 3.69 | 3.6 | 4.67 | 0.62 | 31.7 | 0.27 | 12.35 | 26.7 | 7.27 | 97.8 | 14.5 | 5.17 | 9.5 | 189.5 | 0.8 | 0.58 | 16.65 | 0.34 | 0.28 | 7.97 | 86 | 111 | 17.1 | 1.8 | 190 | 3.7 | 152 | 33.7 | 28 | 1230 | 10 | 27 | 16 | 228 | 10 | <10 | 837
BH-05 11-12 | 2023-02-08 | 2023-03-22 | RE23040921 | 0.31 | 415 | 41.1 | 125 | 1.84 | 2.26 | 1.43 | 0.67 | 16.3 | 2.59 | 15.8 | 4.99 | 0.51 | 22 | 0.26 | 7.7 | 17.7 | 4.8 | 61.2 | 10.7 | 3.33 | 165 | 166 | 0.5 | 0.41 | 20.5 | 0.19 | 0.25 | 18.1 | 126 | 186 | 14 | 1.54 | 154 | 8.3 | 1135 | 11.8 | 39 | 5940 | 10 | 67 | 21 | 1010 | 7 | <10 | 7290
BH-07 7.5-8.0 | 2023-02-08 | 2023-03-22 | RE23040921 | 0.38 | 496 | 54.7 | 109 | 8.18 | 2.44 | 1.35 | 0.86 | 31.7 | 3.09 | 14.1 | 1.43 | 0.48 | 38.5 | 0.21 | 8.2 | 26.2 | 7.36 | 150.5 | 13.5 | 4.22 | 15.5 | 352 | 0.6 | 0.43 | 19.1 | 0.24 | 0.21 | 15.8 | 160 | 130.5 | 16.8 | 1.4 | 45 | 19.9 | 736 | 1.8 | 6 | 2450 | 20 | 43 | 9 | 1410 | 10 | <10 | 685
BH-08 11.5-12.0 | 2023-02-08 | 2023-03-22 | RE23040921 | 0.17 | 424 | 44.9 | 18 | 1.98 | 2.01 | 1.12 | 0.62 | 19 | 2.3 | 7 | 2.99 | 0.4 | 23 | 0.22 | 8.32 | 18.7 | 5.26 | 81.2 | 12.3 | 3.4 | 14.7 | 268 | 0.6 | 0.39 | 10.35 | 0.21 | 0.15 | 7.95 | 65 | 206 | 11.6 | 1.14 | 119 | 10.9 | 603 | 1.5 | 2 | 1385 | 20 | 25 | 1 | 346 | 6 | <10 | 999
BH-08 12.5-13 | 2023-02-08 | 2023-03-22 | RE23040921 | 0.15 | 734 | 37.5 | 21 | 2.24 | 2.22 | 1.28 | 0.76 | 21 | 2.41 | 14.1 | 3.52 | 0.46 | 18.6 | 0.22 | 6.72 | 16.5 | 4.53 | 60.8 | 10.7 | 3.41 | 35.2 | 357 | 0.5 | 0.4 | 8.69 | 0.18 | 0.19 | 16.7 | 71 | 525 | 12.6 | 1.33 | 129 | 17.1 | 1100 | 4.1 | 8 | 5010 | 20 | 23 | 6 | 505 | 6 | <10 | 5700
BH-08 13.0-14.0 | 2023-02-08 | 2023-03-22 | RE23040921 | 0.34 | 673 | 36.6 | 18 | 1.77 | 1.98 | 1.18 | 0.75 | 22.2 | 2.44 | 9.8 | 3.77 | 0.38 | 18.5 | 0.2 | 6.25 | 16.9 | 4.34 | 45.6 | 10.2 | 3.08 | 27.5 | 326 | 0.5 | 0.38 | 7.02 | 0.16 | 0.18 | 15.45 | 63 | 715 | 12.2 | 1.23 | 162 | 29.6 | 1480 | 6.2 | 6 | 8090 | 20 | 21 | 5 | 526 | 6 | <10 | 6490
BH-11 5.0-7.0 | 2023-02-08 | 2023-03-22 | RE23040921 | 0.45 | 624 | 43.8 | 24 | 3.62 | 2.22 | 1.3 | 0.66 | 18.8 | 2.57 | 4.6 | 5.23 | 0.47 | 22.4 | 0.22 | 7.27 | 18.6 | 4.92 | 75 | 6.7 | 3.2 | 6.3 | 448 | 0.5 | 0.39 | 8.29 | 0.17 | 0.2 | 5.88 | 44 | 179.5 | 14.2 | 1.26 | 208 | 14.1 | 521 | 6.6 | 5 | 5450 | 20 | 555 | 9 | 338 | 5 | <10 | 2100
BH-11 7.5-9.0 | 2023-02-08 | 2023-03-22 | RE23040921 | 0.64 | 621 | 69.2 | 64 | 9.06 | 3.37 | 1.75 | 1.01 | 26.8 | 4.01 | 3.3 | 1.3 | 0.66 | 34.1 | 0.27 | 10.35 | 30 | 7.78 | 156 | 17.7 | 5.56 | 11 | 206 | 0.7 | 0.61 | 29.9 | 0.31 | 0.24 | 8.29 | 128 | 78 | 17.6 | 1.57 | 45 | 9.9 | 462 | 2.4 | 3 | 1825 | 10 | 78 | 7 | 750 | 14 | <10 | 809
BH-13 11.0-11.5 | 2023-02-08 | 2023-03-22 | RE23040921 | 0.21 | 690 | 76 | 48 | 4.62 | 3.96 | 2.02 | 1.31 | 24.2 | 4.76 | 4.5 | 3.04 | 0.74 | 37.3 | 0.39 | 14 | 34 | 8.92 | 142.5 | 19.5 | 6.2 | 9.2 | 241 | 0.9 | 0.67 | 21.4 | 0.42 | 0.3 | 10.2 | 126 | 84 | 21.4 | 2.12 | 111 | 5.1 | 180 | 3.2 | 11 | 2770 | 10 | 26 | 13 | 363 | 14 | <10 | 795
BH-13 11.5-12 | 2023-02-08 | 2023-03-22 | RE23040921 | 0.21 | 600 | 64.7 | 29 | 2.24 | 2.86 | 1.78 | 0.94 | 17.3 | 3.26 | 3.7 | 7.6 | 0.61 | 32.3 | 0.26 | 11.3 | 28 | 7.51 | 111.5 | 15.4 | 4.84 | 6.6 | 190 | 0.7 | 0.49 | 13.9 | 0.32 | 0.28 | 6.21 | 91 | 71.2 | 17.7 | 1.6 | 292 | 3.9 | 127 | 1.4 | 11 | 1680 | 10 | 18 | 8 | 204 | 10 | <10 | 443
BH-15 15-16.2 | 2023-02-08 | 2023-03-22 | RE23040921 | 0.56 | 453 | 36.3 | 20 | 1.56 | 1.46 | 0.84 | 0.47 | 12.3 | 1.66 | 4.6 | 4.8 | 0.34 | 19.1 | 0.17 | 7.62 | 15.3 | 4.23 | 69 | 8.8 | 2.55 | 8.1 | 185 | 0.6 | 0.26 | 6.17 | 0.18 | 0.14 | 3.55 | 47 | 251 | 9.5 | 0.99 | 187 | 6.6 | 117 | 1.1 | 5 | 413 | 10 | 24 | 3 | 319 | 5 | <10 | 387
BH-17 11-12 | 2023-02-08 | 2023-03-22 | RE23040921 | 0.41 | 526 | 50.3 | 20 | 2.17 | 2.62 | 1.42 | 0.89 | 16.1 | 3.11 | 2.9 | 5.78 | 0.44 | 25.7 | 0.24 | 9.53 | 21.5 | 5.89 | 106.5 | 13.8 | 3.99 | 5.6 | 176.5 | 0.7 | 0.44 | 11 | 0.25 | 0.23 | 4.74 | 77 | 54.7 | 14.4 | 1.51 | 233 | 2.5 | 58 | 3.7 | 9 | 871 | 10 | 10 | 7 | 192 | 9 | <10 | 604
BH-21 0-5 | 2023-02-08 | 2023-03-22 | RE23040921 | 0.92 | 530 | 55.4 | 54 | 6.71 | 3.05 | 1.76 | 0.98 | 18.2 | 3.82 | 2.3 | 2.54 | 0.65 | 27.9 | 0.24 | 13.35 | 26.1 | 6.94 | 112 | 11.4 | 4.89 | 4.4 | 303 | 0.5 | 0.55 | 12.8 | 0.23 | 0.28 | 7.22 | 83 | 37.3 | 19.1 | 1.56 | 101 | 5.9 | 144 | 4.2 | 5 | 1000 | 20 | 6 | 10 | 633 | 8 | <10 | 1275
BH-21 10-15 | 2023-02-08 | 2023-03-22 | RE23040921 | 0.93 | 520 | 50.1 | 90 | 5.64 | 2.46 | 1.42 | 0.85 | 25.5 | 3.09 | 4.9 | 1.72 | 0.51 | 28.1 | 0.22 | 8.25 | 22.3 | 6.11 | 133.5 | 12.4 | 4.17 | 14 | 271 | 0.6 | 0.39 | 13.85 | 0.24 | 0.22 | 20.5 | 99 | 243 | 16.9 | 1.54 | 62 | 9.1 | 276 | 5.1 | 11 | 2980 | 10 | 25 | 13 | 695 | 9 | <10 | 3380
BH-21 15-20 | 2023-02-08 | 2023-03-22 | RE23040921 | 0.68 | 635 | 43 | 112 | 5.77 | 2.23 | 1.34 | 0.72 | 26.4 | 2.78 | 4.4 | 1.6 | 0.5 | 25.1 | 0.21 | 6.95 | 19.7 | 5.58 | 117 | 12.3 | 3.85 | 10.8 | 267 | 0.5 | 0.44 | 12.45 | 0.2 | 0.22 | 26.5 | 91 | 340 | 16 | 1.46 | 67 | 14 | 463 | 3.3 | 7 | 3240 | 10 | 10 | 7 | 957 | 8 | <10 | 775
BH-21 20-25 | 2023-02-08 | 2023-03-22 | RE23040921 | 0.93 | 527 | 41.4 | 54 | 3.03 | 2.25 | 1.14 | 0.8 | 19.7 | 2.62 | 5.6 | 2.93 | 0.41 | 21.9 | 0.23 | 7.82 | 17.7 | 4.78 | 82 | 11.4 | 3.21 | 10.7 | 289 | 0.5 | 0.36 | 10.5 | 0.2 | 0.22 | 15 | 67 | 272 | 13 | 1.28 | 113 | 8.2 | 269 | 3.8 | 6 | 1760 | 10 | 10 | 6 | 592 | 7 | <10 | 1650
BH-21 25-27 | 2023-02-08 | 2023-03-22 | RE23040921 | 0.47 | 688 | 53.2 | 21 | 4.02 | 2.77 | 1.7 | 0.88 | 26.2 | 3.19 | 7.5 | 3.07 | 0.55 | 27 | 0.26 | 9.92 | 22.7 | 6.09 | 98.2 | 14.2 | 4.02 | 14.3 | 323 | 0.6 | 0.49 | 13.6 | 0.25 | 0.21 | 18.2 | 79 | 305 | 16.6 | 1.55 | 116 | 12.9 | 519 | 2.8 | 3 | 3290 | 20 | 8 | 4 | 645 | 8 | <10 | 1035
BH-21 5-10 | 2023-02-08 | 2023-03-22 | RE23040921 | 0.99 | 526 | 53.7 | 78 | 8.92 | 2.77 | 1.62 | 1.02 | 31.5 | 3.65 | 6 | 1.35 | 0.55 | 31 | 0.21 | 8.44 | 24.3 | 6.86 | 157.5 | 14.3 | 4.56 | 14.9 | 290 | 0.6 | 0.49 | 17.8 | 0.24 | 0.23 | 25.7 | 121 | 164 | 18.7 | 1.52 | 45 | 19.8 | 560 | 8.9 | 6 | 5240 | 20 | 13 | 10 | 1405 | 11 | <10 | 3040
Big Seven | 2023-09-25 | 2023-11-10 | RE23292556 | 1.42 | 967 | 96.8 | 115 | 32.1 | 2.22 | 1.17 | 1.17 | 20.2 | 3.37 | 1.7 | 5.2 | 0.43 | 47 | 0.15 | 14.4 | 39 | 11.1 | 183.5 | 10 | 6.18 | 2.1 | 62.7 | 0.9 | 0.41 | 9.82 |  | 0.16 | 3.65 | 128 | 13.7 | 11.4 | 1.11 | 224 | 151 | 191.5 | 3.1 | 2 | 58 | 30 | 27 | 7 | 1585 | 10 | 2 | 844 | 151
Bioplant Carbon | 2023-08-15 | 2023-11-03 | RE23253679 | 0.8 | 476 | 54.7 | 80 | 7.18 | 3.28 | 1.65 | 1.24 | 12.2 | 4.53 | <0.5 | 3.62 | 0.69 | 27.3 | 0.2 | 5.82 | 23.5 | 6.26 | 128 | 6 | 4.66 | <0.5 | 247 | 0.3 | 0.59 | 6.6 |  | 0.28 | 38.1 | 79 | 14.2 | 23.1 | 1.56 | 145 | 1.7 | 75.3 | 73.9 | 118 | 122 | 10 | 8 | 262 | 46 | 6 | 0.06 | 1175
BJ-1 | N/A | 2023-12-08 | RE23317302 | 0.59 | 1425 | 154 | 23 | 3.85 | 3.76 | 2.15 | 1.13 | 16.3 | 4.57 | 1.1 | 6.09 | 0.75 | 80.2 | 0.33 | 34.5 | 41.8 | 13.6 | 154.5 | 4 | 6.37 | 1.3 | 332 | 2.2 | 0.64 | 37.3 | 0.33 | 0.33 | 73 | 43 | 3.7 | 24.2 | 2.22 | 237 | 0.6 | 34.8 | 1.9 | 75 | >10000 | 10 | 91 | 16 | 17 | 4 | 0.33 | 96
Broadwater Mine 1 | 2023-09-25 | 2023-11-10 | RE23292556 | 0.83 | 951 | 83 | 111 | 23.6 | 3.85 | 1.89 | 1.76 | 22.5 | 5.05 | 1.2 | 4.54 | 0.74 | 39.8 | 0.27 | 11.45 | 39.9 | 10.55 | 146 | 13 | 6.75 | 1.1 | 126.5 | 0.6 | 0.7 | 7.7 |  | 0.29 | 6.37 | 128 | 10.2 | 18.9 | 1.66 | 184 | 27.3 | >250 | 53 | 21 | 95 | 20 | 2 | 34 | 8860 | 13 | 1.32 | >10000
Broadwater Mine 2 | 2023-09-25 | 2023-11-10 | RE23292556 | 0.97 | 1610 | 66.1 | 193 | 29.8 | 3.45 | 1.9 | 1.36 | 20.9 | 4.3 | 1.3 | 3.67 | 0.67 | 31.8 | 0.26 | 9.23 | 32.6 | 8.47 | 137 | 14 | 5.56 | 1.6 | 102.5 | 0.5 | 0.59 | 5.37 |  | 0.27 | 9.66 | 129 | 10.5 | 18.5 | 1.67 | 154 | 77.9 | >250 | 66.2 | 30 | 121 | 20 | 2 | 106 | 9150 | 14 | 1.69 | >10000
BTL-WTP#2 | 2023-07-24 | 2023-07-27 | REE23199556 | 1.2 | 88.2 | 9.4 |  | 0.68 | 0.72 | 0.49 | 0.16 | 2.1 | 0.78 | <0.5 | 0.21 | 0.16 | 5.1 | 0.06 | 0.75 | 3.3 | 0.97 | 6.2 | 1 | 0.7 | <0.5 | 856 | <0.1 | 0.12 | 1.52 |  | 0.07 | 28.5 | 16 | 2 | 6.9 | 0.41 |  | 0.9 | 148 |  | 47 | 3680 | 10 | 1 | 23 | 89 | 1 | 0.05 | >10000
BTL-WTP#4 | 2023-07-24 | 2023-07-27 | REE23199556 | 1.18 | 83.3 | 9.9 |  | 0.69 | 0.79 | 0.46 | 0.14 | 2.4 | 0.89 | <0.5 | 0.17 | 0.17 | 5.2 | 0.07 | 0.75 | 3.8 | 1.02 | 5.8 | 1 | 0.58 | <0.5 | 868 | <0.1 | 0.14 | 1.46 |  | 0.07 | 29.2 | 18 | 2.1 | 6.6 | 0.45 |  | 1.1 | 149 |  | 47 | 3750 | 10 | 1 | 23 | 98 | 1 | 0.05 | >10000
Cadgie Taylor Mine 1 | 2023-07-18 | 2023-09-21 | RE23212931 | 0.88 | 2620 | 4.2 | 6 | 0.38 | 0.63 | 0.39 | 0.09 | 1.6 | 0.55 | 0.6 | 0.22 | 0.14 | 2 | 0.07 | 0.59 | 2.5 | 0.53 | 2.7 | 2 | 0.52 | <0.5 | 99 | <0.1 | 0.1 | 0.33 |  | 0.08 | 0.58 | 31 | 7.9 | 4.3 | 0.42 | 10 | 71.2 | 227 | 1.3 | <1 | 82 | 10 | 1 | 3 | 127 | 2 |  | 306
Cadgie Taylor Mine 2 | 2023-07-18 | 2023-09-21 | RE23212931 | 0.71 | 6780 | 5.9 | 8 | 0.98 | 0.71 | 0.49 | 0.15 | 2 | 0.64 | 0.9 | 0.43 | 0.16 | 2.7 | 0.06 | 1.23 | 3 | 0.69 | 6.6 | 2 | 0.91 | <0.5 | 114 | 0.1 | 0.13 | 0.8 |  | 0.07 | 1.06 | 20 | 14.3 | 4.5 | 0.45 | 20 | 80 | 195.5 | 2.7 | 1 | 125 | 10 | 3 | 6 | 309 | 2 |  | 677
Cadgie Taylor Mine 3 | 2023-07-18 | 2023-09-21 | RE23212931 | 0.87 | 529 | 5.6 | <5 | 0.76 | 0.56 | 0.34 | 0.13 | 1.5 | 0.52 | <0.5 | 0.24 | 0.1 | 2.4 | 0.06 | 0.77 | 2.6 | 0.65 | 4.7 | 2 | 0.64 | <0.5 | 82 | 0.1 | 0.08 | 0.74 |  | 0.04 | 0.79 | 20 | 4.7 | 3.4 | 0.35 | 12 | 8.7 | 165.5 | 0.5 | 1 | 28 | <10 | 1 | 5 | 69 | 2 |  | 163
Cadgie Taylor Mine 4 | 2023-07-18 | 2023-09-21 | RE23212931 | 0.8 | >10000 | 3.2 | <5 | 0.41 | 0.36 | 0.18 | 0.09 | 1 | 0.35 | <0.5 | 0.17 | 0.08 | 1.6 | 0.03 | 1.1 | 1.5 | 0.37 | 3.4 | 1 | 0.43 | <0.5 | 213 | <0.1 | 0.05 | 0.32 |  | 0.03 | 0.88 | 11 | 5.2 | 2.2 | 0.26 | 8 | 36.4 | 97 | 0.6 | <1 | 70 | <10 | 1 | 4 | 86 | 1 |  | 255
Compromise Shaft | 2023-09-25 | 2023-11-10 | RE23292556 | 0.91 | 3600 | 74.8 | 47 | 23.2 | 3.76 | 1.93 | 1.87 | 22 | 5.12 | 1.5 | 4.8 | 0.73 | 35.2 | 0.3 | 8.36 | 38.9 | 9.75 | 136.5 | 18 | 6.42 | 1.2 | 170 | 0.4 | 0.69 | 7.35 |  | 0.3 | 3.64 | 151 | 13.1 | 19.5 | 1.82 | 204 | 43.8 | 107 | 24.7 | 24 | 64 | 20 | 1 | 27 | 3430 | 18 | 2.05 | 5740
Copper Comp Apr-Jun 22 | 2023-01-18 | 2023-03-17 | RE23021127 | 1.61 | 36.7 | 21 | 14 | 0.17 | 1.22 | 0.74 | 0.25 | 3.7 | 1.2 | 0.5 | 0.49 | 0.23 | 10.6 | 0.11 | 3.91 | 8.5 | 2.38 | 7.2 | 0.9 | 1.58 | 5.9 | 19.3 | 0.3 | 0.19 | 4.87 | 0.08 | 0.09 | 6.62 | 16 | 18.8 | 6.3 | 0.69 | 16 | >100 | 620 | 71.8 | 84 | >10000 | <10 | 3970 | 29 | 3050 | 1 | <10 | >10000 | 140
Copper Comp Feb 2023 | 2023-03-24 | 2023-04-10 | REE2301186 | 0.76 | 33.2 | 20.6 | 16 | 0.16 | 1.19 | 0.74 | 0.29 | 8.9 | 1.19 | <0.5 | 0.4 | 0.25 | 10.2 | 0.11 | 5.6 | 8.9 | 2.34 | 7.4 | 1.3 | 1.48 | 14.1 | 20.4 | 0.3 | 0.19 | 6.1 | 0.1 | 0.12 | 9.81 | 21 | 21.2 | 7.9 | 0.75 | 13 | >100 | 1120 | 84.9 | 105 | >10000 | <10 | 2890 | 36 | 4040 | 1 | <10 | >10000 | 169
Copper Comp Jan 2023 | 2023-01-18 | 2023-03-22 | RE23040921 | 1.48 | 34.2 | 21.5 | 18 | 0.21 | 1.13 | 0.8 | 0.31 | 3.9 | 1.19 | <0.5 | 0.55 | 0.26 | 10.7 | 0.13 | 5.15 | 8.6 | 2.39 | 8.2 | 1.1 | 1.58 | 7 | 23.1 | 0.3 | 0.19 | 5.72 | 0.1 | 0.13 | 8.42 | 21 | 16.2 | 7.8 | 0.82 | 18 | >100 | 962 | 64.6 | 88 | >10000 | <10 | 6040 | 38 | 3860 | 2 | <10 | >10000 | 134
Copper Comp Jan-Mar 22 | 2023-01-18 | 2023-03-17 | RE23021127 | 1.39 | 76.9 | 26.9 | 14 | 0.21 | 1.45 | 0.97 | 0.34 | 6.5 | 1.52 | 0.9 | 0.52 | 0.3 | 14 | 0.18 | 5.67 | 11.2 | 3.12 | 10.3 | 1.1 | 2.14 | 11.3 | 20.7 | 0.4 | 0.23 | 7.12 | 0.1 | 0.13 | 9.77 | 20 | 21.9 | 8.9 | 1.03 | 15 | >100 | 1005 | 88.9 | 58 | >10000 | <10 | 2890 | 25 | 4100 | 1 | <10 | >10000 | 199
Copper Comp Jul-Sep 22 | 2023-01-18 | 2023-03-17 | RE23021127 | 1.87 | 32 | 20.4 | 14 | 0.16 | 1.07 | 0.65 | 0.33 | 4.5 | 1.26 | 0.5 | 0.4 | 0.21 | 10 | 0.1 | 4.13 | 8.2 | 2.34 | 6.9 | 1.1 | 1.42 | 9.1 | 19.1 | 0.2 | 0.17 | 5.82 | 0.09 | 0.1 | 7.61 | 16 | 15.6 | 6.8 | 0.67 | 10 | >100 | 795 | 78.6 | 62 | >10000 | <10 | 4060 | 22 | 2990 | 1 | <10 | >10000 | 157
Dacotah #1 - Charlie Bennett | 2023-09-25 | 2023-11-10 | RE23292556 | 1.03 | 382 | 65.4 | 44 | 23.6 | 1.85 | 1.08 | 1.4 | 24.6 | 3.25 | 1.4 | 4.93 | 0.36 | 31.1 | 0.15 | 8.86 | 34 | 8.55 | 204 | 15 | 5 | 0.9 | 53.5 | 0.3 | 0.39 | 2.71 |  | 0.14 | 2.26 | 192 | 7 | 9.1 | 0.87 | 215 | 13.3 | 210 | 4.7 | 4 | 18 | 10 | 2 | 5 | 6580 | 15 | 1.2 | 1525
Dacotah #2 - Charlie Bennett | 2023-09-25 | 2023-11-10 | RE23292556 | 0.92 | 1190 | 78.6 | 145 | 15.1 | 3.52 | 1.74 | 1.91 | 25 | 5.3 | 1.2 | 3.83 | 0.69 | 35.3 | 0.22 | 11.65 | 43.3 | 10.75 | 117.5 | 17 | 6.85 | 0.9 | 193.5 | 0.5 | 0.64 | 3.07 |  | 0.23 | 2.84 | 187 | 15.1 | 17.9 | 1.37 | 161 | 12.3 | 201 | 8 | 9 | 36 | 20 | 3 | 28 | 2620 | 17 | 1.93 | 2550
Dacotah #3 - Charlie Bennett | 2023-09-25 | 2023-11-10 | RE23292556 | 1.31 | 938 | 73.8 | 46 | 30.3 | 2.99 | 1.52 | 1.63 | 21.3 | 4.36 | 1.2 | 3.22 | 0.59 | 33.9 | 0.22 | 11.45 | 36.6 | 9.34 | 173 | 13 | 6.09 | 1 | 65.8 | 0.5 | 0.58 | 5.37 |  | 0.22 | 4.72 | 133 | 7.8 | 14.8 | 1.26 | 125 | 49.9 | >250 | 21.1 | 13 | 85 | 20 | 4 | 18 | 5660 | 13 | 0.86 | 6340
DH#4 135'-136' | 1997-01-10 | 2023-03-08 | RE23010995 | 0.74 | 105 | 1.3 | 6 | 0.04 | <0.05 | 0.05 | <0.02 | 0.4 | 0.07 | <0.5 | 0.07 | 0.01 | 1.3 | 0.01 | 0.12 | 0.4 | 0.08 | 0.4 | <0.5 | 0.06 | <0.5 | 76.9 | <0.1 | 0.01 | 0.1 | 0.03 | <0.01 | 3.75 | 23 | <0.5 | 0.4 | 0.03 | 2 | <0.5 | <5 | <0.5 | <1 | 8 | <10 | 6 | 13 | 8 | <1 | <10 | 136
DH#4 91.85'-92.65' | 1997-01-07 | 2023-03-08 | RE23010995 | 0.68 | 35 | 0.8 | 6 | 0.05 | <0.05 | <0.03 | 0.02 | 0.3 | 0.06 | 0.8 | <0.05 | <0.01 | 1.4 | 0.01 | 0.09 | 0.2 | 0.05 | 0.8 | <0.5 | 0.07 | <0.5 | 118.5 | <0.1 | 0.01 | 0.05 | 0.03 | <0.01 | 2.51 | 28 | 0.5 | 0.5 | <0.03 | 1 | <0.5 | <5 | <0.5 | <1 | 4 | <10 | 2 | 4 | 10 | <1 | <10 | 39
ER-1 | N/A | 2023-12-08 | RE23317302 | 0.65 | 392 | 11.9 | 27 | 1.5 | 0.66 | 0.42 | 0.28 | 3 | 0.75 | 0.6 | 0.8 | 0.15 | 6.9 | 0.05 | 2.77 | 4.7 | 1.4 | 17.6 | 2 | 0.89 | 8.5 | 49.8 | 0.1 | 0.12 | 1.63 | 0.19 | 0.06 | 2.71 | 263 | 7.7 | 4.1 | 0.36 | 33 | 38.3 | >250 | 78.6 | 2 | 747 | 10 | 4 | 10 | >10000 | 2 | 0.19 | >10000
ER-2 | N/A | 2023-12-08 | RE23317302 | 0.53 | 610 | 13.5 | 29 | 2.02 | 0.79 | 0.42 | 0.42 | 3.7 | 0.96 | 0.5 | 0.63 | 0.16 | 7.2 | 0.05 | 2.89 | 5.1 | 1.49 | 20.5 | 2 | 1.19 | 25.8 | 40.9 | 0.1 | 0.13 | 1.42 | 0.53 | 0.05 | 3.25 | 128 | 22.7 | 4.5 | 0.42 | 26 | 27.4 | >250 | 97.6 | 2 | 616 | 10 | 8 | 12 | >10000 | 2 | 0.53 | >10000
ER-3 | N/A | 2023-12-08 | RE23317302 | 1.9 | 135 | 7.8 | 11 | 0.71 | 0.49 | 0.26 | 0.28 | 1.7 | 0.54 | <0.5 | 0.38 | 0.1 | 4.6 | 0.03 | 1.62 | 3.5 | 0.95 | 10.3 | 1 | 0.72 | 0.8 | 63.5 | 0.1 | 0.09 | 1.17 | 0.08 | 0.03 | 1.05 | 18 | 0.6 | 2.9 | 0.28 | 16 | 3.7 | 139 | 32.6 | 2 | 98 | 10 | 1 | 4 | 4130 | 1 | 0.08 | 7150
Florence Mine - Charlie Bennett | 2023-09-25 | 2023-11-10 | RE23292556 | 1.07 | 9360 | 84.5 | 184 | 16 | 2.81 | 1.26 | 1.37 | 19 | 4.34 | 1.2 | 4.51 | 0.51 | 40.5 | 0.18 | 14.85 | 34.8 | 9.61 | 133.5 | 11 | 6.08 | 1.4 | 368 | 0.9 | 0.53 | 10.3 |  | 0.19 | 8.86 | 102 | 9.5 | 13.7 | 1.15 | 188 | 154 | 174 | 20.1 | 25 | 90 | 10 | 8 | 72 | 4970 | 11 | 1.1 | 5030 | 154
Granite Mine | 2023-07-13 | 2023-08-09 | RE23199341 | 1.8 | 786 | 56.7 | 13 | 20 | 2.66 | 1.49 | 1.04 | 13.9 | 3.01 | 3.7 | 4 | 0.52 | 30.9 | 0.24 | 9.05 | 23.8 | 6.9 | 154 | 8 | 4.36 | 1.1 | 219 | 0.6 | 0.42 | 9.43 |  | 0.23 | 2.33 | 62 | 37 | 14.8 | 1.84 | 146 |  | >250 | 1.3 | 4 | 76 | 40 | 1 | 3 | 530 | 8 | 1.26 | 438
GS-Feed-1 | 2023-01-18 | 2023-03-17 | RE23021127 | 2.85 | 9120 | 102.5 | 114 | 5.49 | 4.97 | 3.03 | 1.24 | 14.4 | 4.77 | 4 | 5.46 | 1.04 | 71.4 | 0.46 | 15.2 | 32.6 | 10.2 | 152.5 | 12.5 | 5.67 | 2.9 | 829 | 0.8 | 0.84 | 9.5 | 0.27 | 0.42 | 4.51 | 145 | 40.4 | 30.9 | 3.16 | 195 | 0.5 | 30 | <0.5 | 10 | 129 | 40 | 21 | 48 | 55 | 10 | <10 | 102
GS-Feed-2 | 2023-01-18 | 2023-03-17 | RE23021127 | 2.83 | 8910 | 98.5 | 108 | 5.34 | 4.8 | 2.99 | 1.33 | 14 | 5.1 | 4.2 | 5.24 | 1.06 | 69.3 | 0.44 | 14.15 | 31.9 | 9.42 | 150.5 | 10.6 | 5.82 | 3 | 802 | 0.8 | 0.7 | 9.16 | 0.26 | 0.44 | 4.48 | 140 | 37.3 | 29.9 | 3.16 | 186 | 0.6 | 30 | <0.5 | 10 | 134 | 40 | 21 | 45 | 57 | 10 | <10 | 103
GS-Tailings -1 | 2023-01-18 | 2023-03-17 | RE23021127 | 2.23 | 7660 | 98.4 | 99 | 9.08 | 4.39 | 3.38 | 1.33 | 14.2 | 4.84 | 3.9 | 5.99 | 1 | 67.2 | 0.46 | 14.55 | 32.8 | 9.77 | 152 | 11.7 | 5.89 | 2.8 | 749 | 0.8 | 0.67 | 10.05 | 0.29 | 0.41 | 5.01 | 142 | 32.1 | 30.3 | 3.11 | 208 | 0.5 | 35 | 0.5 | 12 | 206 | 40 | 23 | 41 | 48 | 9 | <10 | 134
GS-Tailings -2 | 2023-01-18 | 2023-03-17 | RE23021127 | 2.12 | 7460 | 95.1 | 106 | 5.52 | 4.65 | 2.95 | 1.17 | 14.1 | 4.59 | 4 | 5.04 | 1 | 64.7 | 0.51 | 13.3 | 30.5 | 9.08 | 149.5 | 12.5 | 5.78 | 2.9 | 746 | 0.8 | 0.7 | 8.89 | 0.27 | 0.41 | 4.39 | 134 | 34.7 | 28.9 | 3.06 | 198 | 0.8 | 50 | 0.6 | 13 | 247 | 40 | 24 | 48 | 57 | 9 | <10 | 190
HM-1 | 2023-01-04 | 2023-03-10 | RE23007065 | 1.01 | 357 | 97 | 61 | 12 | 6.29 | 3.47 | 1.86 | 12 | 8.19 | 2.9 | 6.59 | 1.3 | 49.9 | 0.55 | 11.05 | 44.4 | 11.35 | 116.5 | 10.7 | 9.2 | 4.6 | 25.8 | 0.7 | 1.16 | 9.24 | 0.29 | 0.52 | 3.83 | 48 | 2.5 | 33.5 | 3.76 | 249 | <0.5 | 24 | <0.5 | 17 | 2750 | 60 | 6 | 12 | 12 | 8 | <10 | 46
HM-2 | 2023-01-04 | 2023-03-10 | RE23007065 | 0.67 | 301 | 90.8 | 67 | 8.79 | 7.57 | 4.1 | 2.07 | 13 | 8.59 | 3 | 7.9 | 1.5 | 43.1 | 0.53 | 11.5 | 44.2 | 10.9 | 128.5 | 11 | 10.05 | 1.8 | 22 | 0.8 | 1.31 | 10.15 | 0.31 | 0.61 | 3.65 | 52 | 2.6 | 40.4 | 3.87 | 291 | <0.5 | 28 | <0.5 | 16 | 1760 | 80 | 32 | 12 | 21 | 9 | <10 | 36
HM-3 | 2023-01-04 | 2023-03-10 | RE23007065 | 1.69 | 314 | 76.6 | 52 | 34.9 | 6.57 | 4.14 | 1.22 | 14.8 | 6.31 | 2 | 7.91 | 1.39 | 36.3 | 0.53 | 11.9 | 34.2 | 9.13 | 133.5 | 12.6 | 6.4 | 2.2 | 48.9 | 0.8 | 1.01 | 11.5 | 0.33 | 0.6 | 4.01 | 59 | 3.3 | 37.8 | 3.96 | 293 | <0.5 | 8 | <0.5 | 7 | 34 | 100 | 242 | 14 | 78 | 11 | <10 | 61
HM-4 | 2023-01-04 | 2023-03-10 | RE23007065 | 2.1 | 325 | 62.1 | 59 | 9.03 | 4.26 | 2.64 | 1.01 | 12 | 4.54 | 2 | 4.9 | 0.9 | 29.4 | 0.38 | 10.3 | 26.8 | 7.41 | 101 | 10.8 | 5.47 | 2.1 | 37 | 0.6 | 0.72 | 9.31 | 0.27 | 0.41 | 3.18 | 51 | 2.1 | 24.5 | 2.41 | 185 | 0.5 | 30 | <0.5 | 16 | 5470 | 120 | 177 | 18 | 108 | 9 | <10 | 111
HM-5 | 2023-01-04 | 2023-03-10 | RE23007065 | 0.99 | 422 | 69.5 | 59 | 11.55 | 5.04 | 3.14 | 0.98 | 11.7 | 5.59 | 2.3 | 6.65 | 1.04 | 33.6 | 0.47 | 10.85 | 30.5 | 8.12 | 107 | 10.2 | 5.98 | 2 | 61.2 | 0.7 | 0.83 | 9.55 | 0.32 | 0.46 | 3.24 | 64 | 2.4 | 29.7 | 3.21 | 252 | 0.5 | 113 | 0.5 | 11 | 3620 | 90 | 27 | 18 | 69 | 9 | <10 | 173
HM-6 | 2023-01-04 | 2023-03-10 | RE23007065 | 1.94 | 334 | 54.9 | 42 | 5.89 | 4.51 | 2.52 | 0.85 | 11 | 4.91 | 2.1 | 4.52 | 0.85 | 26.3 | 0.38 | 8.72 | 24.7 | 6.49 | 95.1 | 8.5 | 4.95 | 1.8 | 33.3 | 0.6 | 0.74 | 8.42 | 0.23 | 0.39 | 2.05 | 39 | 1.6 | 24.5 | 2.43 | 166 | <0.5 | 7 | <0.5 | 6 | 20 | 90 | 8 | 12 | 5 | 7 | <10 | 25
HsB Stage 2 | 2020-10-11 | 2023-01-13 | RE22296751 | 2.07 | 11.1 | 11.2 | <5 | 0.03 | 0.7 | 0.36 | 0.18 | 6.6 | 0.82 | <0.5 | 0.05 | 0.16 | 6.1 | 0.05 | 0.25 | 4.1 | 0.95 | 0.6 | 0.6 | 0.75 | <0.5 | 96.6 | <0.1 | 0.12 | 0.11 | 0.01 | 0.07 | 3.28 | 13 | 0.6 | 6.1 | 0.43 | 2 | <0.5 | <5 | 160 | 71 | 28 | <10 | <1 | 58 | 7 | <1 | 10 | 6920
HsB-Stage 1 | 2020-10-11 | 2023-01-13 | RE22296751 | 2.49 | 9.6 | 187.5 | 68 | 0.06 | 31 | 18.8 | 5.51 | 2.2 | 31.4 | 0.6 | 0.06 | 6.76 | 52.3 | 2.42 | 0.33 | 90.5 | 20.4 | 1.4 | 4.4 | 22.9 | 1.5 | 122 | <0.1 | 5.2 | 0.3 | 0.01 | 2.76 | 93.8 | 11 | 0.9 | 213 | 17.4 | 2 | <0.5 | <5 | 150.5 | 205 | 1440 | 10 | <1 | 169 | 4 | 3 | <10 | >10000
HSB-WTP-Stage1 Feb 23 | 2023-03-16 | 2023-04-10 | REE23069941 | 1.11 | 13.8 | 176.5 | <5 | 0.17 | 29.7 | 17.9 | 5.19 | 0.5 | 27.4 | <0.5 | 0.06 | 6.25 | 47.5 | 2.5 | 0.21 | 81.2 | 18.4 | 1.6 | 4.1 | 20.3 | 1.4 | 95.6 | <0.1 | 4.69 | 0.2 | 0.01 | 2.67 | 91.8 | 8 | <0.5 | 197 | 16.15 | 2 | <0.5 | <5 | 162.5 | 198 | 2680 | 10 | <1 | 164 | 10 | 3 | 10 | >10000
HSB-WTP-Stage1, BP, Jan 2023 | 2023-01-31 | 2023-03-13 | RE23036431 | 0.68 | 10.3 | 191.5 | 6 | 0.08 | 32.8 | 19.55 | 5.52 | 0.7 | 30.9 | <0.5 | <0.05 | 6.96 | 49.1 | 2.82 | 0.11 | 86 | 19.95 | 1.5 | 4.5 | 21.8 | 3 | 104.5 | <0.1 | 5.22 | 0.15 | 0.01 | 2.74 | 101 | 10 | 0.5 | 208 | 17.7 | 2 | <0.5 | <5 | 144.5 | 202 | 2160 | 10 | <1 | 183 | 6 | 3 | <10 | >10000
Jig Tailings | 2023-09-25 | 2023-11-10 | RE23292556 | 1.95 | 1480 | 78 | 44 | 15.85 | 2.4 | 1.29 | 1.18 | 19.1 | 3.37 | 1.1 | 5.62 | 0.47 | 41.2 | 0.19 | 25.6 | 30.2 | 8.71 | 216 | 11 | 4.55 | 2.8 | 139.5 | 1.3 | 0.45 | 22.3 |  | 0.17 | 5.56 | 88 | 22.9 | 12.9 | 1.19 | 213 | 70.7 | 62.6 | 10.1 | 14 | 3180 | 20 | 6 | 11 | 6300 | 11 | 0.61 | 1630
L-83 | 2023-08-15 | 2023-11-03 | RE23253679 | 1.33 | 890 | 127 | 20 | 3.58 | 17.2 | 9.05 | 5.89 | 16.8 | 20.9 | 2 | 2.98 | 3.44 | 63.3 | 0.97 | 6.87 | 85.2 | 19.6 | 193.5 | 3 | 19.8 | 1 | 386 | 0.4 | 3.08 | 5.19 |  | 1.18 | 74.5 | 113 | 22.6 | 115.5 | 7.55 | 118 | 7.7 | 119 | 42.7 | 94 | 166 | 10 | <1 | 299 | 133 | 3 | 2.53 | 2390
L-91-vent | 2023-08-15 | 2023-11-03 | RE23253679 | 0.83 | 1045 | 25.7 | 19 | 3.94 | 1.28 | 0.74 | 0.58 | 21.8 | 1.19 | 1.7 | 4.25 | 0.27 | 14.6 | 0.14 | 8.82 | 10.7 | 3.01 | 237 | 2 | 1.92 | 0.9 | 574 | 0.4 | 0.22 | 6.31 |  | 0.14 | 5.46 | 68 | 12.2 | 7.7 | 0.94 | 166 | 5.7 | 53.4 | <0.5 | 1 | 12 | 10 | <1 | 6 | 42 | 2 | 2.16 | 68
Landusky WTP Sludge | 2023-08-15 | 2023-11-03 | RE23253679 | 0.47 | 40.8 | 392 | 9 | 0.36 | 79 | 41.7 | 26.5 | 2.5 | 97.4 | 1.3 | 0.05 | 15.65 | 171 | 4.66 | 0.32 | 329 | 68.1 | 4.8 | 3 | 84.6 | <0.5 | 253 | <0.1 | 14 | 0.7 |  | 5.48 | 256 | 22 | 1 | 513 | 34 | 5 | <0.5 | 72.3 | 182 | 642 | 549 | <10 | <1 | 1425 | 12 | 3 | 4.09 | >10000
Lower Carpenter Creek Tailings N | 2023-09-25 | 2023-11-10 | RE23292556 | 1.69 | 2780 | 124 | 73 | 20.5 | 3.49 | 1.62 | 1.89 | 25.4 | 5.28 | 1.1 | 4.14 | 0.68 | 69.6 | 0.23 | 19.05 | 49.1 | 13.95 | 243 | 14 | 7.39 | 2.9 | 139 | 0.8 | 0.66 | 15.9 |  | 0.25 | 5.77 | 140 | 34.6 | 17.4 | 1.39 | 164 | 61.9 | 49.5 | 17.7 | 12 | 3140 | 20 | 53 | 17 | 7970 | 14 | 0.74 | 2240
Lower Carpenter Creek Tailings S | 2023-09-25 | 2023-11-10 | RE23292556 | 1.46 | 3210 | 105 | 58 | 12.8 | 3.43 | 1.81 | 1.57 | 19.8 | 4.88 | 1.2 | 8.75 | 0.7 | 57.3 | 0.28 | 20.5 | 42.7 | 11.85 | 195.5 | 12 | 6.23 | 2.7 | 218 | 1 | 0.64 | 15.9 |  | 0.27 | 5.71 | 111 | 28.5 | 18.1 | 1.68 | 367 | 52.3 | 58.5 | 10.5 | 12 | 2710 | 20 | 21 | 17 | 8370 | 12 | 0.59 | 1505
Lower Carpenter Creek Tailings W | 2023-09-25 | 2023-11-10 | RE23292556 | 1.36 | 1855 | 97.9 | 53 | 12.45 | 2.84 | 1.62 | 1.43 | 19.4 | 4.19 | 1.2 | 6.05 | 0.57 | 53.9 | 0.23 | 23.2 | 37.8 | 10.8 | 199 | 12 | 5.71 | 2.7 | 196 | 1.1 | 0.55 | 17.6 |  | 0.22 | 5.41 | 117 | 25.6 | 15.6 | 1.38 | 249 | 40.4 | 53.8 | 8 | 12 | 1970 | 20 | 30 | 11 | 5010 | 12 | 0.56 | 1295
Lower Rebellion 1 of 2 | 2023-09-25 | 2023-11-10 | RE23292556 | 1.22 | 861 | 89.9 | 45 | 16.85 | 4.01 | 2 | 1.52 | 20.6 | 5.07 | 1.3 | 6.04 | 0.77 | 42.3 | 0.27 | 17.85 | 39.2 | 10.65 | 147.5 | 13 | 7.22 | 1.7 | 167.5 | 1.2 | 0.7 | 10.3 |  | 0.29 | 8.29 | 123 | 18.9 | 20.2 | 1.72 | 257 | 67.5 | 85 | 3.9 | 14 | 137 | 20 | 6 | 18 | 838 | 13 | 0.77 | 998
Lower Rebellion 2 of 2 | 2023-09-25 | 2023-11-10 | RE23292556 | 1.11 | 815 | 107.5 | 41 | 16.7 | 4.48 | 2.42 | 1.92 | 23.7 | 6.2 | 1.3 | 7.97 | 0.89 | 53.3 | 0.34 | 21.2 | 47.9 | 13.15 | 155 | 12 | 7.79 | 2.7 | 198.5 | 1.4 | 0.82 | 13.35 |  | 0.34 | 9.74 | 112 | 21.9 | 23.8 | 2.13 | 332 | 47.7 | 133 | 7.3 | 16 | 115 | 20 | 12 | 17 | 2740 | 12 | 0.82 | 1955
Mammoth Mine 1 | 2023-07-19 | 2023-09-17 | RE23212942 | 0.28 | 866 | 82.1 | 176 | 4.41 | 4.37 | 2.9 | 1.09 | 14.9 | 4.52 | 2.2 | 4.55 | 0.96 | 44.1 | 0.46 | 13.35 | 30.8 | 8.84 | 97.4 | 10 | 5.9 | 2.6 | 107.5 | 0.9 | 0.7 | 9.59 |  | 0.44 | 1.31 | 102 | 21.3 | 27.4 | 2.67 | 183 | 8.6 | >250 | <0.5 | 17 | 314 | 10 | 4 | 65 | 40 | 10 | 4.2 | 70
Mammoth Mine 10 | 2023-07-19 | 2023-09-17 | RE23212942 | 0.8 | 1275 | 127 | 47 | 4.08 | 7.05 | 4.44 | 1.42 | 16.9 | 7.06 | 2.6 | 7.62 | 1.48 | 68 | 0.61 | 20.1 | 46.5 | 13.45 | 138.5 | 8 | 8.52 | 3.4 | 72.9 | 1.3 | 1.06 | 19.95 |  | 0.67 | 2.91 | 65 | 27.3 | 41.9 | 4.26 | 321 | 5.7 | >250 | <0.5 | 10 | 449 | 20 | 4 | 13 | 44 | 8 | 4.27 | 87
Mammoth Mine 2 | 2023-07-19 | 2023-09-17 | RE23212942 | 0.67 | 1165 | 112.5 | 60 | 5.34 | 6.06 | 3.94 | 1.35 | 19.2 | 6 | 2.6 | 6.52 | 1.31 | 59.8 | 0.59 | 18.6 | 41.4 | 11.9 | 136 | 9 | 7.42 | 3.6 | 67.6 | 1.2 | 0.98 | 15.95 |  | 0.61 | 2.28 | 78 | 28.7 | 36.9 | 3.84 | 274 | 7.9 | >250 | <0.5 | 12 | 564 | 20 | 5 | 12 | 53 | 9 | 5.58 | 111
Mammoth Mine 3 | 2023-07-19 | 2023-09-17 | RE23212942 | 0.56 | 1365 | 166 | 56 | 4.59 | 8.37 | 5.48 | 1.83 | 20.5 | 8.75 | 2.7 | 8.67 | 1.73 | 87.7 | 0.77 | 22.7 | 63.2 | 17.6 | 165 | 10 | 10.85 | 2.9 | 76.4 | 1.5 | 1.38 | 25.8 |  | 0.8 | 3.62 | 63 | 21.8 | 50.8 | 5.32 | 372 | 4 | >250 | 0.5 | 12 | 267 | 20 | 3 | 14 | 39 | 10 | 1.89 | 89
Mammoth Mine 4 | 2023-07-19 | 2023-09-17 | RE23212942 | 0.56 | 1345 | 196 | 61 | 5.58 | 9.9 | 6.03 | 2.2 | 26.9 | 10 | 2.5 | 9.43 | 2.02 | 105 | 0.99 | 24.3 | 73.9 | 21.1 | 181 | 11 | 12.65 | 3.2 | 87.4 | 1.4 | 1.6 | 32.8 |  | 0.85 | 3.93 | 75 | 20.6 | 56.1 | 6.09 | 397 | 2 | 248 | <0.5 | 10 | 162 | 20 | 1 | 13 | 27 | 11 | 1.15 | 56
Mammoth Mine 5 | 2023-07-19 | 2023-09-17 | RE23212942 | 0.59 | 1165 | 100.5 | 44 | 3.32 | 5.95 | 3.45 | 1.21 | 13.8 | 5.52 | 2.5 | 7.86 | 1.25 | 52.6 | 0.54 | 18.15 | 36.5 | 10.65 | 116.5 | 6 | 6.7 | 3.1 | 66.6 | 1.2 | 0.94 | 14.45 |  | 0.57 | 2.35 | 51 | 25.4 | 34.5 | 3.79 | 324 | 7.5 | >250 | <0.5 | 7 | 538 | 10 | 5 | 9 | 40 | 6 | 4.45 | 73
Mammoth Mine 6 | 2023-07-19 | 2023-09-17 | RE23212942 | 0.67 | 1020 | 113.5 | 89 | 5.72 | 6.63 | 4.04 | 1.4 | 20.5 | 6.53 | 2.4 | 6.09 | 1.33 | 57.5 | 0.62 | 17.55 | 40.5 | 11.75 | 131 | 11 | 7.82 | 3.4 | 111 | 1.1 | 1.03 | 20.2 |  | 0.61 | 3.81 | 87 | 22.7 | 37.9 | 4.09 | 258 | 6.5 | >250 | 0.6 | 15 | 630 | 20 | 4 | 28 | 48 | 11 | 3.49 | 125
Mammoth Mine 7 | 2023-07-19 | 2023-09-17 | RE23212942 | 0.79 | 1065 | 90.7 | 40 | 3.09 | 5.36 | 3.64 | 1.08 | 12.2 | 5.21 | 2.8 | 8.38 | 1.17 | 48.5 | 0.57 | 18.35 | 33.8 | 9.85 | 109.5 | 6 | 6.44 | 3 | 61.9 | 1.2 | 0.87 | 12.6 |  | 0.54 | 2.11 | 49 | 27.5 | 34.3 | 3.72 | 343 | 10.3 | >250 | <0.5 | 4 | 464 | 10 | 6 | 6 | 57 | 6 | 5.28 | 68
Mammoth Mine 8 | 2023-07-19 | 2023-09-17 | RE23212942 | 0.72 | 1235 | 175.5 | 40 | 4.63 | 9.49 | 5.41 | 2.09 | 23.4 | 9.55 | 2.4 | 9.73 | 1.97 | 92.8 | 0.86 | 23.8 | 66.7 | 18.8 | 166 | 11 | 11.75 | 3.5 | 85.7 | 1.4 | 1.48 | 29.2 |  | 0.88 | 4.25 | 67 | 17.9 | 54.8 | 6 | 405 | 2.7 | 235 | <0.5 | 12 | 254 | 10 | 1 | 10 | 30 | 11 | 1.01 | 85
Mammoth Mine 9 | 2023-07-19 | 2023-09-17 | RE23212942 | 0.96 | 1250 | 142.5 | 55 | 4.44 | 8.1 | 4.96 | 1.79 | 18 | 7.85 | 2.5 | 7.45 | 1.68 | 75.8 | 0.75 | 19.75 | 52.7 | 15.2 | 142.5 | 9 | 9.48 | 3.8 | 73.2 | 1.3 | 1.29 | 21.2 |  | 0.76 | 4.16 | 67 | 29 | 48.7 | 4.95 | 318 | 4.8 | >250 | 0.9 | 18 | 487 | 20 | 4 | 21 | 37 | 9 | 3.68 | 149
Manganese Mill 1 | 2023-07-13 | 2023-08-09 | RE23199341 | 1.44 | 449 | 48.2 | 42 | 17.85 | 2.9 | 1.64 | 1.03 | 15.3 | 3.13 | 4.6 | 2.42 | 0.61 | 25.5 | 0.26 | 7.57 | 21.1 | 6.23 | 142.5 | 7 | 4.23 | 4.7 | 267 | 0.5 | 0.52 | 7.23 |  | 0.28 | 3.91 | 35 | 61.5 | 17.6 | 1.74 | 87 |  | >250 | 5.9 | 9 | 113 | 40 | 2 | 29 | 835 | 7 | 12.35 | 4140
Manganese Mill 2 | 2023-07-13 | 2023-08-09 | RE23199341 | 1.5 | 352 | 41.5 | 41 | 21.8 | 2.62 | 1.52 | 0.78 | 18 | 2.68 | 4.8 | 2.88 | 0.6 | 21.4 | 0.25 | 14.65 | 17.4 | 5.13 | 145.5 | 6 | 3.3 | 3.3 | 533 | 0.9 | 0.43 | 6.32 |  | 0.25 | 5.53 | 48 | 205 | 16.5 | 1.56 | 114 |  | >250 | 8.2 | 2 | 82 | 30 | 30 | 13 | 1615 | 6 | 4.14 | 8920
Marjae Mine | N/A | 2023-12-08 | RE23317302 | 0.9 | 1425 | 58.3 | 14 | 3.67 | 1.39 | 0.77 | 0.75 | 17 | 1.97 | 2.1 | 3.56 | 0.28 | 34.6 | 0.13 | 6.95 | 17.3 | 5.44 | 143.5 | 3 | 2.95 | 1.6 | 158 | 0.5 | 0.3 | 8.4 | 0.1 | 0.13 | 3.59 | 33 | 5.4 | 8.2 | 0.89 | 125 | 356 | >250 | 52.2 | 2 | 8520 | 20 | 1 | 3 | >10000 | 3 | 0.1 | 5810 | 356
Mayflower Mine | N/A | 2023-12-08 | RE23317302 | 1.27 | 164 | 15.6 | 10 | 0.11 | 1.29 | 0.81 | 0.53 | 1.1 | 1.72 | 0.8 | 0.08 | 0.32 | 16.4 | 0.1 | 0.22 | 9.4 | 2.5 | 1.6 | 1 | 1.84 | <0.5 | 19 | <0.1 | 0.21 | 0.19 | 0.07 | 0.1 | 11 | 38 | 2.2 | 13.5 | 0.65 | 2 | 5.7 | >250 | 2.1 | 2 | >10000 | <10 | 3 | <1 | 109 | 1 | 0.07 | 214
Mill Feed Aug 22 | 2023-01-18 | 2023-03-10 | RE23021126 | 0.41 | 621 | 72.8 | 15 | 3.58 | 3.58 | 2.21 | 1.13 | 15.6 | 3.95 | 1.5 | 4.3 | 0.7 | 37.8 | 0.29 | 14.65 | 28.6 | 8.11 | 150 | 10.6 | 5.08 | 5.8 | 191 | 1.1 | 0.65 | 21.4 | 0.28 | 0.3 | 7.42 | thucasil | 25.7 | 19.3 | 2.15 | 151 | 1.9 | 15 | 0.6 | 14 | 3270 | 10 | 379 | 6 | 78 | 9 | <10 | 244
Mill Feed Dec 22 | 2023-01-18 | 2023-03-10 | RE23021126 | 0.8 | 651 | 70.7 | 17 | 3.92 | 3.69 | 2.14 | 0.92 | 16.3 | 4.01 | 1.3 | 4.8 | 0.69 | 37.8 | 0.39 | 14.3 | 27 | 7.89 | 149.5 | 11.5 | 4.99 | 6 | 261 | 1 | 0.59 | 26 | 0.3 | 0.29 | 7.46 | 85 | 25.1 | 19.6 | 2.07 | 159 | 1.4 | 8 | <0.5 | 11 | 2190 | 10 | 474 | 7 | 69 | 10 | <10 | 203
Mill Feed Nov 22 | 2023-01-18 | 2023-03-10 | RE23021126 | 0.67 | 683 | 67.5 | 17 | 3.77 | 3.53 | 2.05 | 1.07 | 16.4 | 3.84 | 1.3 | 5.15 | 0.76 | 35.7 | 0.32 | 13.8 | 26.5 | 7.45 | 151 | 10.6 | 4.96 | 6 | 248 | 0.9 | 0.53 | 18.6 | 0.31 | 0.31 | 7.11 | 94 | 26.6 | 19.7 | 2.02 | 183 | 0.5 | <5 | <0.5 | 13 | 551 | 10 | 78 | 8 | 55 | 9 | <10 | 104
Mill Feed Oct 22 | 2023-01-18 | 2023-03-10 | RE23021126 | 0.63 | 665 | 70.7 | 18 | 3.62 | 3.75 | 2.25 | 0.97 | 16.8 | 4.19 | 1.6 | 6.04 | 0.72 | 36.8 | 0.35 | 13.85 | 27.1 | 7.77 | 152.5 | 12 | 4.95 | 6.1 | 257 | 1.1 | 0.6 | 26 | 0.32 | 0.32 | 7.67 | 97 | 28.9 | 20.3 | 2.07 | 215 | 2 | 8 | 1.1 | 15 | 3060 | 20 | 308 | 7 | 78 | 10 | <10 | 343
Mill Feed Sept 22 | 2023-01-18 | 2023-03-17 | RE23021127 | 1.01 | 636 | 69.6 | 22 | 3.79 | 3.16 | 1.88 | 0.97 | 17.4 | 3.67 | 1.3 | 3.95 | 0.67 | 35.8 | 0.3 | 12.8 | 28.4 | 7.62 | 149 | 12.3 | 4.71 | 5.9 | 243 | 0.8 | 0.56 | 16.75 | 0.29 | 0.28 | 6.05 | 92 | 24.2 | 19.1 | 1.79 | 146 | 3.3 | 12 | 1.7 | 14 | 5090 | 20 | 308 | 9 | 119 | 10 | <10 | 506
Moly Comp Dec 22 | 2023-01-18 | 2023-03-10 | RE23021126 | 0.84 | 12.3 | 9.2 | <5 | 0.05 | 0.54 | 0.33 | 0.13 | 0.4 | 0.5 | <0.5 | 0.13 | 0.1 | 4.7 | 0.04 | 0.7 | 3.4 | 1.02 | 3.2 | <0.5 | 0.67 | 0.5 | 14.1 | <0.1 | 0.1 | 1.31 | 0.01 | 0.05 | 3.11 | 6 | 18.6 | 2.9 | 0.26 | 3 | 13.9 | 14 | <0.5 | <1 | 5200 | <10 | >10000 | 272 | <2 | <1 | <10 | 307
Moly Comp Feb 2023 | 2023-03-16 | 2023-04-10 | REE23069941 | 0.84 | 16.2 | 8 | <5 | 0.08 | 0.47 | 0.35 | 0.12 | 0.7 | 0.49 | <0.5 | 0.1 | 0.12 | 4.2 | 0.05 | 1.02 | 3.2 | 0.88 | 4 | <0.5 | 0.68 | 1.1 | 11.2 | <0.1 | 0.07 | 1.63 | 0.01 | 0.05 | 4.97 | 6 | 19.9 | 3.6 | 0.28 | 3 | 15.2 | <5 | <0.5 | <1 | 4750 | <10 | >10000 | 31 | 8 | <1 | <10 | 658
Moly Comp Jan 2023 | 2023-01-18 | 2023-03-22 | RE23040921 | 0.82 | 10.7 | 7.2 | <5 | 0.1 | 0.52 | 0.3 | 0.1 | 0.4 | 0.48 | <0.5 | 0.12 | 0.1 | 3.8 | 0.04 | 0.55 | 3.1 | 0.81 | 2.7 | <0.5 | 0.62 | 0.5 | 9.1 | <0.1 | 0.07 | 1.32 | 0.01 | 0.05 | 3.93 | 5 | 13.5 | 3 | 0.31 | 4 | 12.4 | <5 | <0.5 | <1 | 4080 | <10 | >10000 | 366 | <2 | <1 | <10 | 421
Moly Comp Nov 22 | 2023-01-18 | 2023-03-10 | RE23021126 | 0.92 | 13.2 | 7.7 | <5 | 0.06 | 0.49 | 0.28 | 0.15 | 0.3 | 0.61 | <0.5 | 0.06 | 0.1 | 4 | 0.05 | 0.67 | 3.2 | 0.86 | 3.3 | <0.5 | 0.65 | 0.5 | 11.4 | <0.1 | 0.1 | 1.18 | 0.01 | 0.04 | 2.32 | 6 | 18.7 | 3.1 | 0.36 | 3 | 16.8 | 14 | <0.5 | <1 | 4810 | <10 | >10000 | 265 | <2 | <1 | <10 | 409
Moly Comp Oct 22 | 2023-01-18 | 2023-03-10 | RE23021126 | 0.83 | 14.2 | 9.7 | <5 | 0.09 | 0.63 | 0.29 | 0.19 | 0.6 | 0.48 | <0.5 | 0.08 | 0.1 | 4.9 | 0.04 | 0.72 | 4.1 | 1.09 | 3.2 | <0.5 | 0.91 | 0.6 | 11.8 | <0.1 | 0.1 | 1.42 | 0.01 | 0.05 | 2.33 | 7 | 23.1 | 3.4 | 0.3 | 3 | 17.8 | 21 | <0.5 | <1 | 4850 | <10 | >10000 | 272 | <2 | <1 | <10 | 535
Moly Comp Sept 22 | 2023-01-18 | 2023-03-10 | RE23021126 | 1.07 | 12.8 | 8.5 | <5 | 0.09 | 0.46 | 0.28 | 0.13 | 0.4 | 0.45 | <0.5 | 0.05 | 0.09 | 4.2 | 0.02 | 0.64 | 3.4 | 0.91 | 3.3 | <0.5 | 0.5 | 0.6 | 8.5 | <0.1 | 0.08 | 1.24 | 0.01 | 0.04 | 1.78 | 6 | 20.8 | 2.4 | 0.32 | 3 | 15.8 | 21 | <0.5 | <1 | 4510 | <10 | >10000 | 284 | <2 | <1 | <10 | 387
Mountain Boy Mine 1 | 2023-07-18 | 2023-09-21 | RE23212931 | 0.39 | 5810 | 4.5 | 15 | 1.1 | 0.5 | 0.31 | 0.13 | 2 | 0.46 | 0.9 | 0.43 | 0.1 | 2.5 | 0.05 | 1.1 | 2.3 | 0.48 | 11.5 | 1 | 0.56 | <0.5 | 135.5 | 0.1 | 0.09 | 0.67 |  | 0.05 | 0.64 | 15 | 3.7 | 3.5 | 0.26 | 16 | 91 | >250 | 4.1 | 2 | 86 | 30 | 1 | 7 | 267 | 1 |  | 969
Mountain Boy Mine 2 | 2023-07-18 | 2023-09-21 | RE23212931 | 0.63 | 1820 | 2.9 | 14 | 1.73 | 0.41 | 0.22 | 0.06 | 2.8 | 0.35 | 1.8 | 0.3 | 0.07 | 1.4 | 0.04 | 1.13 | 1.4 | 0.34 | 14.4 | 1 | 0.36 | <0.5 | 98.3 | 0.1 | 0.04 | 0.62 |  | 0.04 | 0.72 | 23 | 3.8 | 2 | 0.24 | 12 | 134 | >250 | 2.6 | 1 | 111 | 50 | 2 | 5 | 1180 | 1 |  | 1970
NCP-01 | 2023-01-10 | 2023-03-08 | RE23010995 | 0.22 | 88 | 7.7 | 10 | 0.75 | 0.47 | 0.29 | 0.13 | 2.1 | 0.6 | <0.5 | 0.5 | 0.1 | 5.3 | 0.05 | 1.46 | 3.3 | 0.86 | 13.8 | 3 | 0.45 | <0.5 | 190.5 | <0.1 | 0.08 | 0.75 | 0.06 | 0.06 | 0.77 | 40 | 0.7 | 3.2 | 0.27 | 20 | <0.5 | <5 | 0.7 | <1 | 5 | 10 | <1 | 5 | 13 | 1 | <10 | 34
NCP-02 | 2023-01-10 | 2023-03-08 | RE23010995 | 0.84 | 33.6 | 10.6 | <5 | 0.28 | 0.34 | 0.16 | 0.23 | 1 | 0.44 | <0.5 | <0.05 | 0.05 | 5.5 | 0.03 | 0.05 | 4 | 1.15 | 0.5 | 2.2 | 0.61 | <0.5 | 83.2 | <0.1 | 0.05 | 0.11 | 0.02 | 0.02 | 1.03 | 21 | 0.6 | 1.4 | 0.16 | 1 | <0.5 | <5 | 0.6 | <1 | 2 | <10 | <1 | 1 | 8 | <1 | <10 | 17
Neiheart Tailing S - Charlie Bennett | 2023-09-25 | 2023-11-10 | RE23292556 | 1.16 | >10000 | 74.2 | 99 | 13.95 | 2.45 | 1.33 | 0.98 | 13.2 | 3.23 | 2.4 | 5 | 0.49 | 35.5 | 0.17 | 15.55 | 30.5 | 8.41 | 103.5 | 9 | 4.89 | 2 | 255 | 0.9 | 0.47 | 7 |  | 0.19 | 3.42 | 83 | 6.2 | 12 | 1.12 | 213 | 123 | >250 | 2.2 | 4 | 184 | 30 | 7 | 11 | >10000 | 9 | 10.6 | 1415 | 123
Neiheart Tailings N - Charlie Bennett | 2023-09-25 | 2023-11-10 | RE23292556 | 1.59 | >10000 | 78.5 | 67 | 13.95 | 3.72 | 2 | 1.44 | 13.6 | 4.81 | 2.3 | 4.53 | 0.7 | 37.6 | 0.24 | 12.85 | 34.2 | 9.43 | 102 | 9 | 6.48 | 1.6 | 294 | 0.8 | 0.68 | 6.11 |  | 0.25 | 4.09 | 83 | 8.4 | 18.2 | 1.65 | 204 | 81.4 | 168.5 | 8.1 | 7 | 292 | 30 | 7 | 13 | 8530 | 9 | 8.92 | 3020
Porter Mine 1 | 2023-07-18 | 2023-09-21 | RE23212931 | 0.59 | 111.5 | 3.5 | 8 | 0.83 | 0.23 | 0.12 | 0.06 | 1.9 | 0.19 | <0.5 | 0.38 | 0.04 | 1.9 | 0.01 | 1 | 1.4 | 0.37 | 8.9 | 1 | 0.34 | 2.9 | 85.3 | <0.1 | 0.03 | 0.7 |  | 0.02 | 0.5 | 13 | 13.8 | 1.1 | 0.13 | 12 | 5.5 | 18.6 | 0.7 | <1 | 74 | 10 | 2 | 6 | 75 | 1 |  | 341
Porter Mine 2 | 2023-07-18 | 2023-09-21 | RE23212931 | 0.79 | 219 | 2.3 | 7 | 2.35 | 0.2 | 0.13 | 0.03 | 3.5 | 0.18 | 1.3 | 0.21 | 0.04 | 1.2 | 0.02 | 0.87 | 1.1 | 0.23 | 9.4 | 1 | 0.22 | 0.7 | 77.7 | <0.1 | 0.02 | 0.51 |  | 0.01 | 0.56 | 38 | 19 | 1 | 0.12 | 10 | >100 | 271 | 6.1 | 2 | 577 | 10 | 7 | 5 | 725 | 1 |  | 2190
Porter Mine 3 | 2023-07-18 | 2023-09-21 | RE23212931 | 0.64 | 114.5 | 2.1 | 6 | 0.69 | 0.14 | 0.08 | 0.02 | 2.2 | 0.24 | 0.6 | 0.11 | 0.03 | 1.1 | 0.01 | 0.5 | 0.9 | 0.23 | 5.4 | <1 | 0.28 | <0.5 | 71.1 | <0.1 | 0.02 | 0.33 |  | 0.01 | 0.34 | 20 | 10.2 | 0.9 | 0.1 | 6 | >100 | 158 | 3 | <1 | 282 | 10 | 5 | 4 | 515 | <1 |  | 592
RA-1-148 | 2023-01-04 | 2023-03-10 | RE23007065 | 2.21 | 385 | 24.3 | 65 | 2.39 | 2.84 | 1.49 | 0.49 | 8.2 | 2.3 | 1.9 | 6.72 | 0.5 | 11.2 | 0.25 | 6.31 | 11.1 | 2.94 | 58.5 | 4.3 | 2.53 | 0.8 | 146 | 0.4 | 0.39 | 5.86 | 0.13 | 0.27 | 1.62 | 23 | 1.7 | 15.4 | 1.68 | 250 | <0.5 | <5 | <0.5 | 2 | 8 | 10 | 55 | 3 | 37 | 3 | <10 | 16
RA-1-45 | 2023-01-04 | 2023-03-10 | RE23007065 | 2.3 | 394 | 78.3 | 54 | 0.46 | 2.08 | 0.9 | 0.69 | 8.4 | 3.25 | 1.1 | 6.45 | 0.36 | 39.3 | 0.1 | 4.25 | 30.1 | 8.76 | 30.7 | 6.3 | 5.04 | 0.5 | 22.3 | 0.3 | 0.4 | 34.6 | 0.24 | 0.12 | 1.16 | 49 | 0.6 | 9.3 | 0.69 | 252 | <0.5 | <5 | <0.5 | 1 | 10 | 10 | 6 | 4 | 13 | 4 | <10 | 6
Ripple | 2023-09-25 | 2023-11-10 | RE23292556 | 1.4 | 226 | 85 | 39 | 22.9 | 2.97 | 1.72 | 0.93 | 27.5 | 3.22 | 1.4 | 6.43 | 0.64 | 41.5 | 0.26 | 17.2 | 36.9 | 10.25 | 184 | 10 | 5.02 | 5.3 | 50.1 | 1 | 0.52 | 10.4 |  | 0.26 | 4.96 | 101 | 9.7 | 17.6 | 1.6 | 277 | 117 | >250 | 4.8 | 3 | 68 | 30 | 4 | 7 | 4060 | 10 | 1 | 1155 | 117
Sand Feed Feb 2023 | 2023-03-16 | 2023-04-10 | REE23069941 | 0.69 | 603 | 56.8 | 16 | 2.76 | 3.59 | 2.39 | 0.91 | 15.6 | 3.41 | 1.6 | 4.31 | 0.74 | 29.3 | 0.44 | 14.15 | 22.4 | 6.2 | 140 | 10.7 | 4.27 | 5.9 | 188 | 1.1 | 0.58 | 15.5 | 0.26 | 0.38 | 6.79 | 85 | 39.1 | 23.3 | 2.55 | 150 | 1.6 | 10 | 1.2 | 12 | 2400 | 10 | 306 | 8 | 106 | 9 | <10 | 652
Sand/Mill Feed Jan 2023 | 2023-01-18 | 2023-03-22 | RE23040921 | 0.37 | 593 | 56.8 | 17 | 3.2 | 3.02 | 1.83 | 0.83 | 13.8 | 3.18 | 1.5 | 3.73 | 0.52 | 28.6 | 0.32 | 12.15 | 24.1 | 6.62 | 152 | 12.4 | 4.5 | 5.4 | 196.5 | 1 | 0.48 | 19.95 | 0.24 | 0.27 | 7.83 | 73 | 29.2 | 17.4 | 1.78 | 122 | 1.9 | 17 | 1 | 11 | 2100 | 10 | 344 | 7 | 128 | 8 | <10 | 336
Shapleigh Mine 1 | 2023-07-18 | 2023-09-21 | RE23212931 | 0.54 | 686 | 5.3 | 15 | 2.94 | 0.39 | 0.22 | 0.11 | 6.9 | 0.43 | 5.7 | 0.84 | 0.09 | 2.7 | 0.04 | 2.39 | 2.4 | 0.7 | 16.4 | 1 | 0.56 | 9.5 | 46.2 | 0.1 | 0.08 | 1.26 |  | 0.04 | 3.44 | 30 | 122 | 2.5 | 0.26 | 34 | >100 | 237 | 45.4 | 6 | 5160 | 20 | 412 | 13 | 1610 | 1 |  | >10000
Shapleigh Mine 2 | 2023-07-18 | 2023-09-21 | RE23212931 | 0.56 | 306 | 2.7 | 8 | 1.52 | 0.17 | 0.11 | 0.04 | 2.5 | 0.18 | 0.7 | 0.25 | 0.03 | 1.5 | 0.01 | 0.86 | 1.2 | 0.35 | 10.4 | 1 | 0.28 | 1 | 62.2 | <0.1 | 0.03 | 0.66 |  | 0.02 | 0.83 | 11 | 13.2 | 0.9 | 0.12 | 9 | 48.7 | 67 | 7.1 | <1 | 520 | 10 | 22 | 3 | 138 | 1 |  | 1750
Shapleigh Mine 3 | 2023-07-18 | 2023-09-21 | RE23212938 | 0.7 | 276 | 5.7 | 16 | 2.71 | 0.45 | 0.31 | 0.11 | 4.8 | 0.45 | 4.2 | 0.24 | 0.1 | 2 | 0.05 | 0.75 | 2.7 | 0.66 | 9.9 | 1 | 0.58 | 2.4 | 27.4 | <0.1 | 0.07 | 0.7 |  | 0.03 | 6.47 | 16 | 46 | 2.6 | 0.26 | 12 |  | >250 | 155.5 | 10 | >10000 | 30 | 260 | 7 | 84 | 1 |  | >10000
Shapleigh Mine 4 | 2023-07-18 | 2023-09-21 | RE23212938 | 0.81 | 1800 | 5.3 | 17 | 2.92 | 0.49 | 0.24 | 0.1 | 3.8 | 0.45 | 1.2 | 0.56 | 0.1 | 2.2 | 0.03 | 1.82 | 2.7 | 0.61 | 12.7 | 2 | 0.64 | 2 | 63.6 | 0.1 | 0.07 | 1.03 |  | 0.03 | 1.2 | 13 | 43.9 | 2.8 | 0.23 | 20 |  | 101 | 8.2 | 7 | 742 | 10 | 40 | 6 | 64 | 2 |  | 1645
Silver Dyke Glory Hole | 2023-09-25 | 2023-11-10 | RE23292556 | 1.18 | 1505 | 86.4 | 40 | 11.2 | 2.1 | 1.19 | 1.07 | 20.4 | 3.18 | 1.2 | 4.73 | 0.4 | 46 | 0.17 | 34.6 | 29.6 | 8.64 | 229 | 8 | 4.41 | 3 | 219 | 1.6 | 0.42 | 26.6 |  | 0.17 | 6.42 | 82 | 17.5 | 11.3 | 1.17 | 180 | 49.2 | 98.4 | 5.2 | 16 | 2210 | 20 | 12 | 12 | >10000 | 8 | 0.9 | 1370
Silver Dyke N 2 | 2023-09-25 | 2023-11-10 | RE23292556 | 1.26 | 4730 | 118.5 | 35 | 11.7 | 2.41 | 1.16 | 1.28 | 18.7 | 3.94 | 1.1 | 4.69 | 0.45 | 68.1 | 0.14 | 30.8 | 39.1 | 12 | 194.5 | 9 | 5.64 | 3 | 101 | 1.4 | 0.5 | 20.3 |  | 0.15 | 5.55 | 74 | 23.7 | 13 | 0.98 | 201 | 166 | 72.4 | 21 | 13 | 5230 | 30 | 58 | 11 | >10000 | 9 | 0.63 | 4210 | 166
Silver Dyke N1 | 2023-09-25 | 2023-11-10 | RE23292556 | 1.25 | 3330 | 105.5 | 42 | 16.4 | 2.3 | 1.04 | 1.34 | 21.4 | 3.55 | 1.1 | 6.1 | 0.45 | 62.3 | 0.19 | 28.9 | 38.8 | 11.2 | 232 | 10 | 5.4 | 3.3 | 128 | 1.3 | 0.44 | 20.5 |  | 0.17 | 4.03 | 106 | 26.1 | 12 | 1 | 248 | 118 | 92.1 | 11.7 | 6 | 3100 | 20 | 9 | 5 | >10000 | 10 | 0.66 | 1920 | 118
Silver Dyke S1 | 2023-09-25 | 2023-11-10 | RE23292556 | 1.34 | 3190 | 69.9 | 55 | 20.5 | 1.79 | 0.76 | 1.05 | 22.8 | 2.69 | 1 | 5.33 | 0.32 | 38.8 | 0.11 | 15.1 | 27.6 | 7.88 | 237 | 12 | 4.09 | 5.1 | 95.1 | 0.7 | 0.35 | 12.6 |  | 0.12 | 2.41 | 122 | 30.1 | 8.5 | 0.72 | 214 | 157 | 138.5 | 11.4 | 2 | 915 | 20 | 3 | 6 | >10000 | 12 | 0.86 | 1800 | 157
Silver Dyke SW1 | 2023-09-25 | 2023-11-10 | RE23292556 | 1.16 | 1320 | 110.5 | 62 | 25.6 | 3.86 | 1.92 | 1.79 | 25.3 | 5.1 | 1 | 5.33 | 0.72 | 59.2 | 0.26 | 16.2 | 45.7 | 12.85 | 238 | 8 | 7.01 | 2.2 | 123.5 | 0.7 | 0.68 | 14 |  | 0.29 | 3.89 | 145 | 31.8 | 18.8 | 1.75 | 218 | 70.4 | 82.7 | 25.8 | 19 | 3090 | 20 | 3 | 24 | 8170 | 18 | 0.99 | 3100
Silver Mill 1 | 2023-07-13 | 2023-08-09 | RE23199341 | 1.38 | 2020 | 39.9 | 36 | 4.44 | 2.43 | 1.48 | 0.64 | 9.7 | 2.84 | 3.6 | 5.52 | 0.53 | 20 | 0.25 | 5.93 | 17 | 4.68 | 66.8 | 4 | 3.25 | 1.3 | 321 | 0.4 | 0.44 | 6.59 |  | 0.24 | 3.22 | 25 | 30.4 | 14.4 | 1.56 | 215 |  | 209 | 4.7 | 6 | 80 | 30 | 1 | 14 | 739 | 4 | 1.57 | 1990
Silver Mill 2 | 2023-07-13 | 2023-08-09 | RE23199341 | 1.28 | 5640 | 28 | 30 | 4.62 | 1.55 | 0.97 | 0.37 | 9.7 | 2.04 | 4 | 2.32 | 0.32 | 14.6 | 0.15 | 6.2 | 12 | 3.35 | 53.2 | 3 | 2.42 | 0.8 | 234 | 0.4 | 0.28 | 4.01 |  | 0.18 | 3.08 | 17 | 47 | 9.6 | 1.06 | 93 |  | >250 | 11.6 | 4 | 290 | 30 | 2 | 12 | 1840 | 3 | 2.15 | 6030
Slag-Stillwater Mine | 2023-06-13 | 2023-08-05 | C123188531 | 2.26 | 1415 | 5880 | 1855 | 1.22 | 0.7 | 0.39 | 0.19 | 9.4 | 0.6 | 2.4 | 151 | 0.15 | 1025 | 0.08 | 4.75 | 673 | 255 | 6.5 | 6 | 3.19 | 3.6 | 458 | 0.2 | 0.33 | 1.94 |  | 0.06 | 0.65 | 73 | 14.5 | 109 | 0.58 | 6470 |  | 17.9 | 1.2 | 401 | 1305 | 10 | 29 | 2340 | 227 | 6 | 668
Solvay Slag #1 | 2023-01-13 | 2023-03-17 | RE23021127 | 1.43 | 164.5 | 50.4 | 816 | 1.44 | 17.45 | 13.25 | 3.48 | 3.1 | 18.2 | 0.5 | 3.48 | 4.38 | 164 | 1.86 | 4.29 | 88.5 | 22 | 26 | 8.4 | 15.25 | <0.5 | 879 | 0.3 | 2.58 | 4.49 | 0.16 | 1.74 | 123 | 940 | 1.9 | 269 | 12.4 | 165 | 4 | <5 | 5.9 | 1 | 247 | 20 | 14 | 134 | 9 | 6 | <10 | 138
Solvay Slag #2 | 2023-01-13 | 2023-03-17 | RE23021127 | 2.53 | 157.5 | 52.2 | 819 | 1.2 | 17.85 | 14.2 | 3.35 | 2.3 | 18.55 | <0.5 | 3.5 | 4.48 | 172 | 1.92 | 4.33 | 91.6 | 23.3 | 26.5 | 7.9 | 15.45 | <0.5 | 968 | 0.3 | 2.66 | 4.34 | 0.17 | 1.86 | 131 | 957 | 1.8 | 283 | 11.9 | 173 | 3.8 | <5 | 1 | 1 | 98 | 20 | 13 | 139 | <2 | 6 | <10 | 30
Solvay Slag #3 | 2023-01-13 | 2023-03-17 | RE23021127 | 2.29 | 159 | 51.6 | 1435 | 1.06 | 18.3 | 14.1 | 3.24 | 2.5 | 19.15 | <0.5 | 3.68 | 4.62 | 170 | 1.95 | 7.58 | 91.8 | 22.8 | 25.6 | 8.5 | 15.8 | <0.5 | 955 | 0.4 | 2.74 | 4.45 | 0.19 | 1.98 | 132 | 1780 | 3.2 | 280 | 12.35 | 178 | 5.1 | <5 | 2.5 | 2 | 168 | 20 | 22 | 262 | 2 | 6 | <10 | 35
Solvay Slag #4 | 2023-01-13 | 2023-03-17 | RE23021127 | 1.79 | 158.5 | 52.5 | 764 | 1.12 | 18.3 | 13.75 | 3.44 | 2.5 | 20.2 | <0.5 | 3.57 | 4.67 | 173 | 1.96 | 4.41 | 92.1 | 23.6 | 26.8 | 8.6 | 16.2 | <0.5 | 948 | 0.3 | 2.86 | 4.44 | 0.16 | 1.92 | 131.5 | 913 | 1.9 | 285 | 12.1 | 178 | 4.3 | <5 | 1.6 | 1 | 88 | 20 | 12 | 130 | <2 | 7 | <10 | 95
Solvay Slag #5 | 2023-01-13 | 2023-03-17 | RE23021127 | 1.57 | 171.5 | 50.3 | 1735 | 1.32 | 18 | 14.05 | 3.51 | 3.4 | 18.55 | 0.7 | 3.68 | 4.42 | 165 | 1.9 | 9.66 | 88.4 | 22.9 | 26.1 | 8.2 | 15.95 | <0.5 | 905 | 0.4 | 2.63 | 4.72 | 0.17 | 1.88 | 124.5 | 2150 | 3.3 | 274 | 11.7 | 169 | 7.6 | <5 | 3.5 | 3 | 217 | 20 | 28 | 331 | 4 | 6 | <10 | 140
Solvay Slag #6 | 2023-01-13 | 2023-03-17 | RE23021127 | 1.64 | 159 | 51 | 824 | 1.36 | 17.75 | 13.85 | 3.35 | 2.8 | 19.7 | <0.5 | 3.7 | 4.62 | 168.5 | 1.9 | 4.27 | 88.8 | 22.7 | 27.4 | 8.3 | 15.4 | <0.5 | 921 | 0.3 | 2.64 | 4.58 | 0.16 | 1.82 | 128.5 | 959 | 1.9 | 278 | 11.95 | 175 | 5.8 | <5 | 4.3 | 1 | 93 | 20 | 13 | 141 | 6 | 7 | <10 | 156
Speckled Trout 1 | 2023-07-13 | 2023-08-09 | RE23199341 | 1.14 | 347 | 43.3 | 33 | 9.6 | 2.36 | 1.3 | 0.78 | 9.8 | 2.68 | 6.9 | 3.06 | 0.5 | 22.9 | 0.2 | 12.55 | 18.3 | 5.19 | 47.8 | 6 | 3.78 | 2.8 | 86.4 | 0.6 | 0.44 | 5.82 |  | 0.21 | 4.22 | 33 | 21.8 | 13 | 1.46 | 114 | 238 | >250 | 41.2 | 9 | 421 | 20 | 2 | 21 | 5830 | 6 | 2.59 | >10000
Speckled Trout 2 | 2023-07-13 | 2023-08-09 | RE23199341 | 1.6 | 335 | 58.3 | 30 | 8.24 | 3.52 | 2.02 | 1.07 | 11.8 | 3.78 | 14.6 | 4.16 | 0.74 | 27.5 | 0.28 | 14.3 | 25 | 7.09 | 86 | 5 | 4.82 | 1.1 | 145.5 | 0.8 | 0.6 | 9.27 |  | 0.32 | 4.7 | 30 | 48.2 | 19 | 2 | 158 | 111 | 150 | 63.8 | 7 | 211 | 20 | 15 | 14 | 9250 | 5 | 1.58 | >10000
Speckled Trout 3 | 2023-07-13 | 2023-08-09 | RE23199341 | 1.5 | 173 | 21.8 | 14 | 8.11 | 1.31 | 0.8 | 0.3 | 4.5 | 1.23 | 0.7 | 5.37 | 0.27 | 11 | 0.16 | 10.1 | 8.8 | 2.52 | 32.7 | 2 | 1.79 | 1.4 | 149 | 0.6 | 0.19 | 4.73 |  | 0.15 | 2.12 | 15 | 10.6 | 7.7 | 1.01 | 215 |  | 24.7 | 1 | 3 | 11 | 10 | <1 | 1 | 105 | 2 | 0.36 | 459
Speckled Trout 4 | 2023-07-13 | 2023-08-09 | RE23199341 | 1.14 | 225 | 44.3 | 26 | 5.73 | 1.9 | 0.91 | 0.56 | 5.6 | 2.28 | 12.5 | 4.09 | 0.39 | 21.2 | 0.18 | 14.15 | 16.4 | 5.12 | 35.7 | 4 | 3.37 | 2.1 | 62.1 | 0.8 | 0.33 | 5.5 |  | 0.18 | 6.13 | 24 | 30.2 | 9.4 | 1.11 | 165 | 254 | >250 | 70.8 | 2 | 432 | 30 | <1 | 7 | >10000 | 4 | 4.41 | >10000
Stillwater Mill Conc. | 2023-06-13 | 2023-08-05 | C123188531 | 1.89 | 128 | 518 | 1150 | 0.22 | 0.41 | 0.32 | 0.13 | 5.5 | 0.29 | 1 | 13.45 | 0.08 | 84.1 | 0.06 | 0.98 | 58.6 | 22.1 | 2.5 | 13 | 0.43 | 1.2 | 69.2 | 0.1 | 0.07 | 0.83 |  | 0.04 | 0.47 | 68 | 1.7 | 13.9 | 0.33 | 591 |  | 14.3 | 1.3 | 630 | >10000 | <10 | 5 | >10000 | 100 | 13 | 292
Swift Sludge | 2023-08-15 | 2023-11-03 | RE23253679 | 0.3 | 63.1 | 229 | 9 | 0.3 | 33.3 | 19 | 9.9 | 1.1 | 42.3 | 0.5 | 0.18 | 7.25 | 113 | 1.95 | 0.37 | 137.5 | 30.3 | 6 | 1 | 29.3 | <0.5 | 353 | <0.1 | 5.69 | 1.65 |  | 2.38 | 24.7 | 18 | 0.8 | 281 | 13.4 | 6 | <0.5 | 176.5 | 9.1 | 525 | 19 | <10 | <1 | 985 | 13 | 1 | 3.12 | >10000
Tailings Aug 22 | 2023-01-18 | 2023-03-10 | RE23021126 | 0.39 | 610 | 69.4 | 15 | 3.37 | 3.25 | 2.19 | 0.94 | 15.8 | 4.05 | 1.6 | 4.43 | 0.75 | 37.2 | 0.27 | 13.55 | 25.9 | 7.79 | 147 | 10.1 | 4.91 | 5.8 | 188 | 1.1 | 0.56 | 21.1 | 0.27 | 0.32 | 7.18 | 78 | 24.5 | 17.7 | 2.24 | 143 | <0.5 | <5 | <0.5 | 10 | 603 | 10 | 1640 | 5 | 53 | 9 | <10 | 71
Tailings Dec 22 | 2023-01-18 | 2023-03-10 | RE23021126 | 1.25 | 640 | 68.2 | 19 | 3.59 | 3.71 | 2.01 | 1.09 | 15.1 | 4.12 | 1.4 | 4.46 | 0.75 | 36.4 | 0.29 | 13.35 | 27 | 7.78 | 148.5 | 11.1 | 4.95 | 5.9 | 241 | 0.9 | 0.62 | 21.5 | 0.28 | 0.29 | 7.2 | 80 | 24.8 | 18.9 | 2.01 | 154 | <0.5 | <5 | <0.5 | 9 | 483 | 10 | 302 | 6 | 56 | 9 | <10 | 69
Tailings Nov 22 | 2023-01-18 | 2023-03-10 | RE23021126 | 0.94 | 644 | 71.5 | 15 | 3.68 | 3.65 | 2.1 | 0.97 | 16.1 | 4.23 | 1.4 | 4.09 | 0.72 | 37.7 | 0.32 | 13.6 | 26.5 | 7.97 | 145 | 11 | 4.73 | 6.4 | 234 | 1.1 | 0.58 | 17.85 | 0.3 | 0.3 | 7.35 | 86 | 27 | 18.4 | 2.16 | 142 | 1.5 | 6 | 0.8 | 13 | 2740 | 10 | 611 | 10 | 70 | 10 | <10 | 241
Tailings Oct 22 | 2023-01-18 | 2023-03-10 | RE23021126 | 0.66 | 662 | 68.3 | 15 | 3.86 | 3.27 | 2.15 | 0.9 | 15.4 | 3.86 | 1.3 | 4.83 | 0.69 | 36.7 | 0.34 | 13.65 | 25.6 | 7.65 | 157 | 11.7 | 4.55 | 6.5 | 249 | 1.1 | 0.59 | 17.45 | 0.3 | 0.26 | 6.46 | 94 | 26.5 | 18.6 | 1.99 | 168 | 0.5 | <5 | <0.5 | 11 | 601 | 20 | 185 | 9 | 46 | 9 | <10 | 129
Tailings Sept 22 | 2023-01-18 | 2023-03-10 | RE23021126 | 1.05 | 675 | 71.8 | 17 | 3.88 | 3.24 | 2.01 | 0.98 | 17.2 | 4.17 | 1.4 | 4.58 | 0.72 | 37.2 | 0.33 | 13.95 | 27.9 | 7.99 | 144 | 12.7 | 4.67 | 6.6 | 248 | 1 | 0.56 | 18.85 | 0.31 | 0.29 | 6.38 | 90 | 26.7 | 18.6 | 2.1 | 162 | <0.5 | <5 | <0.5 | 13 | 471 | 20 | 406 | 7 | 56 | 10 | <10 | 114
Total Tail Feb 2023 | 2023-03-16 | 2023-04-10 | REE23069941 | 0.32 | 602 | 65.6 | 17 | 2.86 | 3.68 | 1.99 | 1.11 | 15.9 | 3.92 | 1.4 | 3.73 | 0.71 | 33.1 | 0.32 | 13.7 | 26.5 | 7.24 | 138.5 | 9.4 | 4.48 | 5.3 | 198.5 | 1 | 0.63 | 16.1 | 0.27 | 0.32 | 8.31 | 89 | 29.9 | 21.3 | 2.16 | 128 | 0.5 | <5 | 4.1 | 15 | 631 | 10 | 76 | 13 | 80 | 9 | <10 | 2340
Total Tail Jan 2023 | 2023-01-18 | 2023-03-22 | RE23040921 | 0.41 | 588 | 59.6 | 18 | 3.14 | 3 | 1.84 | 0.89 | 14.1 | 3.33 | 1.5 | 2.74 | 0.67 | 30.1 | 0.35 | 11.65 | 24.1 | 6.7 | 149.5 | 13 | 4.32 | 5 | 203 | 0.9 | 0.52 | 16.9 | 0.24 | 0.25 | 7.6 | 75 | 23.1 | 17.4 | 1.88 | 99 | <0.5 | 9 | <0.5 | 10 | 519 | 10 | 86 | 8 | 92 | 9 | <10 | 129
Upper Carpenter Creek Tailings N | 2023-09-25 | 2023-11-10 | RE23292556 | 1.43 | 2450 | 89.5 | 44 | 13.6 | 2.87 | 1.64 | 1.38 | 18 | 4.11 | 1.2 | 9.96 | 0.58 | 48.2 | 0.27 | 22 | 35.5 | 10.35 | 196 | 13 | 5.5 | 2.6 | 186 | 1 | 0.55 | 16.4 |  | 0.23 | 5.23 | 107 | 28.3 | 14.9 | 1.45 | 438 | 66 | 77.8 | 14.9 | 14 | 3430 | 20 | 16 | 14 | 9100 | 13 | 0.61 | 2290
Upper Carpenter Creek Tailings S | 2023-09-25 | 2023-11-10 | RE23292556 | 2.03 | 2200 | 111.5 | 67 | 25.1 | 3.72 | 1.76 | 1.92 | 25.4 | 5.35 | 1.1 | 3.6 | 0.74 | 59.7 | 0.25 | 16.55 | 47.2 | 13.1 | 269 | 15 | 7.46 | 3.2 | 127 | 0.8 | 0.69 | 12.95 |  | 0.26 | 4.45 | 143 | 36.2 | 18.3 | 1.67 | 145 | 42.2 | 44.2 | 22.8 | 13 | 2170 | 20 | 4 | 19 | 5910 | 15 | 0.83 | 2470
Upper Rebellion | 2023-09-25 | 2023-11-10 | RE23292556 | 1.08 | 425 | 93.3 | 18 | 31.3 | 3.09 | 1.71 | 1.24 | 23.5 | 4.48 | 1.4 | 6.69 | 0.61 | 41.3 | 0.22 | 11.55 | 40.6 | 11.25 | 236 | 11 | 6.75 | 1.7 | 45.4 | 0.5 | 0.59 | 9.26 |  | 0.23 | 2.35 | 140 | 15.7 | 16.6 | 1.42 | 302 | 132 | >250 | 11.5 | 1 | 147 | 20 | 3 | 4 | 6420 | 11 | 1.27 | 2710 | 132
YDT-2014-001 | 1905-07-06 | 2022-08-15 | RE22182200 | 1.06 | 668 | 67.3 | 22 | 4.6 | 3.61 | 2.16 | 1.11 | 17.4 | 3.88 | 1.6 | 6.2 | 0.77 | 37 | 0.36 | 12.75 | 24.8 | 7.33 | 169.5 | 13.5 | 4.52 | 5.4 | 306 | 0.9 | 0.6 | 15.25 | 0.31 | 0.34 | 5.29 | 100 | 21.6 | 20 | 2.24 | 221 | <0.5 | 8 | 0.5 | 11 | 270 | 20 | 52 | 12 | 40 | 10 | <10 | 207 | 1
ZL-Slag (12" deep Alabama Pit) | 2023-01-03 | 2023-02-16 | RE22353866 | 0.7 | 213 | 45.3 | 25 | 1.2 | 3.46 | 1.76 | 1.13 | 5.1 | 5 | <0.5 | 1.66 | 0.72 | 19.8 | 0.18 | 2.25 | 22.9 | 5.35 | 50.7 | 3.5 | 4.46 | <0.5 | 152.5 | 0.1 | 0.64 | 3.35 | 0.07 | 0.22 | 80.1 | 41 | 7.5 | 28 | 1.29 | 83 | 1.2 | 39 | 157.5 | 277 | 159 | 10 | 4 | 582 | 19 | 3 | 10 | 2320
ZL-Sludge-1 | 2023-01-03 | 2023-02-16 | RE22353866 | 0.54 | 212 | 373 | 90 | 3.66 | 27.6 | 14.4 | 10.05 | 7.6 | 35.3 | 1.3 | 1.2 | 5.52 | 126.5 | 1.76 | 2.79 | 180.5 | 42.2 | 103 | 25.4 | 39.1 | <0.5 | 158.5 | 0.1 | 5.05 | 57.7 | 0.1 | 1.95 | 94.6 | 106 | 9.3 | 169 | 11.5 | 43 | 2.1 | 112 | 37.9 | 196 | 2220 | 20 | 1 | 614 | 21 | 15 | <10 | 3530
ZL-Sludge-2 | 2023-01-03 | 2023-02-16 | RE22353866 | 0.2 | 52.6 | 317 | 95 | 1.34 | 20.5 | 10.85 | 7.95 | 3.7 | 25.6 | 0.6 | 0.3 | 4.12 | 74.8 | 1.48 | 0.72 | 134 | 29.9 | 17.3 | 28.9 | 30.6 | <0.5 | 68.4 | <0.1 | 3.6 | 96.4 | 0.03 | 1.63 | 89.6 | 113 | 3.1 | 116.5 | 9.78 | 12 | 2.8 | 212 | 22.8 | 158 | 2410 | 10 | 1 | 576 | 18 | 15 | <10 | 1945
ZL-Sludge-3 | 2023-01-03 | 2023-02-16 | RE22353866 | 0.28 | 13.8 | 324 | 79 | 0.19 | 17.75 | 9.76 | 7.14 | 2.8 | 22.4 | 0.5 | 0.1 | 3.61 | 69.7 | 1.37 | 0.24 | 128 | 28.1 | 2.6 | 30.5 | 29.4 | <0.5 | 55.7 | <0.1 | 3.25 | 95.6 | 0.01 | 1.48 | 78.9 | 96 | 1.2 | 101 | 8.64 | 5 | 0.8 | 130 | 24.9 | 236 | 2710 | 20 | 1 | 589 | 10 | 16 | <10 | 2180
Zortman WTP Sludge | 2023-08-16 | 2023-11-03 | RE23253679 | 0.48 | 32.2 | 643 | 69 | 0.11 | 53 | 26.1 | 18.9 | 1.7 | 70 | 0.7 | 0.1 | 10.3 | 304 | 2.89 | 0.23 | 353 | 89 | 2.6 | 11 | 71.8 | <0.5 | 105 | <0.1 | 9.81 | 45.7 |  | 3.45 | 101 | 20 | 1.4 | 322 | 21.4 | 5 | 1.3 | 12.3 | 79 | 306 | 2080 | 10 | <1 | 1170 | 5 | 11 | 0.23 | 3450

## WVU-Assays-Solids
|  |  | Analyte -> | Al | Ca | Co | Fe | Ge | Li | Mg | Mn | Ni | S | Sb | Si | Zn | Sc | Y | La | Ce | Pr | Nd | Sm | Eu | Gd | Tb | Dy | Ho | Er | Tm | Yb | Lu | Th | U | Cl
|  |  | Method -> | EPA200.7 | EPA200.7 | EPA200.7 | EPA200.7 | EPA200.7 | EPA200.7 | EPA200.7 | EPA200.7 | EPA200.7 | EPA200.7 | EPA200.7 | EPA200.7 | EPA200.7 | EPA200.8 | EPA200.8 | EPA200.8 | EPA200.8 | EPA200.8 | EPA200.8 | EPA200.8 | EPA200.8 | EPA200.8 | EPA200.8 | EPA200.8 | EPA200.8 | EPA200.8 | EPA200.8 | EPA200.8 | EPA200.8 | EPA200.8 | EPA200.8 | SM 4500Cl
|  |  |  | Rev4.4 1994 | Rev4.4 1994 | Rev4.4 1994 | Rev4.4 1994 | Rev4.4 1994 | Rev4.4 1994 | Rev4.4 1994 | Rev4.4 1994 | Rev4.4 1994 | Rev4.4 1994 | Rev4.4 1994 | Rev4.4 1994 | Rev4.4 1994 | Rev5.4 1994 | Rev5.4 1994 | Rev5.4 1994 | Rev5.4 1994 | Rev5.4 1994 | Rev5.4 1994 | Rev5.4 1994 | Rev5.4 1994 | Rev5.4 1994 | Rev5.4 1994 | Rev5.4 1994 | Rev5.4 1994 | Rev5.4 1994 | Rev5.4 1994 | Rev5.4 1994 | Rev5.4 1994 | Rev5.4 1994 | Rev5.4 1994 | 2011
|  |  | Units -> | mg/kg | mg/kg | mg/kg | mg/kg | mg/kg | mg/kg | mg/kg | mg/kg | mg/kg | mg/kg | mg/kg | mg/kg | mg/kg | mg/kg | mg/kg | mg/kg | mg/kg | mg/kg | mg/kg | mg/kg | mg/kg | mg/kg | mg/kg | mg/kg | mg/kg | mg/kg | mg/kg | mg/kg | mg/kg | mg/kg | mg/kg | mg/kg
Sample ID | Date Collected | Date Analyzed | Lab ID
BTL-WTP#2 | 2023-07-17 | 2023-07-23 | 23'1339 | 6518.23 | 495325.53 | 48.5877 | 19998.99 | <0.032 | 2947.79 | 26571.17 | 23819.45 | 82.7117 | 7997.82 | <0.030 | 37758.5 | 30260.5117 | 2.444 | 12.948 | 10.319 | 19.291 | 2.467 | 12.169 | 2.611 | 0.569 | 2.486 | 0.324 | 1.651 | 0.371 | 1.138 | 0.17 | 0.889 | 0.161 | 3.694 | 61.501 | 384.293
2% Mine 1 | 2023-07-19 | 2023-08-08 | 23'1410 | 6733.577 | 190569.906 | 41.21 | 4377.833 | <0.032 | 1922.795 | 103117.453 | 18222.756 | <0.007 | 639.823 |  | 204856.25 | 22235.814 | 3.016 | 5.387 | 6.064 | 12.328 | 1.438 | 5.445 | 1.232 | 0.348 | 1.113 | 0.146 | 1.061 | 0.217 | 0.603 | 0.091 | 0.542 | 0.073 | 2.807 | 2.37 | 18.518
2% Mine 2 | 2023-07-19 | 2023-08-08 | 23'1411 | 7707.435 | 307691.719 | 27.068 | 7835.536 | <0.032 | 1976.564 | 129524.211 | 11603.434 | 4.286 | 1812.314 |  | 89516.859 | 65107.828 | 1.807 | 5.911 | 13.564 | 27.565 | 2.988 | 11.856 | 2.048 | 0.661 | 2.046 | 0.297 | 1.833 | 0.336 | 1.002 | 0.119 | 0.787 | 0.12 | 3.179 | 1.564 | 14.86
2% Mine 3 | 2023-07-19 | 2023-08-08 | 23'1412 | 4204.32 | 271266.063 | 34.749 | 9399.78 | <0.032 | 2014.396 | 151884.203 | 41676.063 | 65.823 | 2013.432 |  | 87495.109 | 37918.078 | 1.699 | 3.346 | 5.388 | 11.485 | 1.205 | 4.599 | 1.073 | 0.407 | 0.873 | 0.106 | 0.833 | 0.157 | 0.45 | 0.061 | 0.423 | 0.056 | 1.817 | 2.622 | 3.461
Berkley Pit Sediment-60 mesh | 2023-05-02 | 2023-11-06 | 23'2062 | 75372.148 | 121065.453 | 6.378 | 76169.313 | <0.032 | 3127.022 | 6635.152 | 3452.035 | 25.706 | 97214.281 |  | 138462.047 | 2283.719 | 14.625 | 25.23 | 31.101 | 88.161 | 10.045 | 39.921 | 8.199 | 1.719 | 8.912 | 1.157 | 5.465 | 1.024 | 3.089 | 0.44 | 3.182 | 0.456 | 29.025 | 25.552 | 19.702
BioPlant Carbon | 2023-08-15 | 2023-09-07 | 23'1628 | 68500.953 | 63541.824 | 278.088 | 42100.234 | 19.689 | 2590.812 | 17410.619 | 5311.979 | 774.241 | 11315.324 |  | 303431.75 | 550.689 | 19.773 | 51.695 | 71.69 | 215.371 | 13.073 | 51.518 | 10.173 | 2.591 | 11.19 | 1.246 | 7.751 | 1.569 | 4.167 | 0.534 | 3.086 | 0.511 | 14.994 | 122.591 | 5.319
BioPlant Sludge | 2023-08-15 | 2023-09-07 | 23'1630 | 251393.297 | 31065.094 | 853.798 | 10291.675 | <0.032 | 3385.375 | 17254.182 | 3607.218 | 3201.405 | 59220.984 |  | 47810.973 | 37518.273 | 17.904 | 1349.64 | 289.068 | 796.354 | 154.983 | 835.452 | 196.58 | 66.669 | 255.272 | 34.672 | 190.518 | 39.011 | 96.531 | 12.345 | 69.012 | 9.547 | 8.215 | 1238.377 | 3299.055
BTL-WTP#4 | 2023-07-17 | 2023-07-23 | 23'1340 | 4121.18 | 506846.72 | 59.2473 | 18312.05 | <0.032 | 2875.25 | 29773.07 | 23598.37 | 74.0286 | 8636.21 | 28.74 | 31329.61 | 29756.9727 | 1.775 | 12.881 | 8.568 | 15.409 | 1.624 | 6.433 | 1.599 | 0.352 | 1.831 | 0.288 | 1.662 | 0.361 | 1.096 | 0.142 | 0.837 | 0.158 | 1.858 | 62.285 | 310.165
Cadgie Taylor Mine 1 | 2023-07-19 | 2023-08-08 | 23'1413 | 6114.911 | 374098.188 | 27.745 | 15133.345 | 0.991 | 2209.454 | 160751.484 | 6237.371 | 11.18 | 284.591 |  | 59142.875 | 520.213 | 4.043 | 6.208 | 3.052 | 7.481 | 0.988 | 4.244 | 1.059 | 0.303 | 1.088 | 0.146 | 1.1 | 0.226 | 0.759 | 0.102 | 0.759 | 0.111 | 1.057 | 1.21 | 16.812
Cadgie Taylor Mine 2 | 2023-07-19 | 2023-08-08 | 23'1414 | 10839.114 | 334565.875 | 26.151 | 16197.81 | <0.032 | 2376.723 | 105419.742 | 4861.208 | 427.67 | 1465.231 |  | 119045.414 | 1163.144 | 3.596 | 4.844 | 4.812 | 12.381 | 1.477 | 6.161 | 1.474 | 0.54 | 1.519 | 0.177 | 1.264 | 0.251 | 0.751 | 0.111 | 0.697 | 0.113 | 2.347 | 1.891 | 17.717
Cadgie Taylor Mine 3 | 2023-07-19 | 2023-08-08 | 23'1415 | 6930.813 | 385865.25 | 28.482 | 18031.756 | <0.032 | 1859.38 | 170019.594 | 1607.928 | 7.495 | <0.074 |  | 42696.988 | 234.537 | 5.052 | 5.888 | 3.569 | 9.518 | 0.969 | 4.112 | 0.921 | 0.182 | 1.049 | 0.14 | 1.011 | 0.2 | 0.588 | 0.081 | 0.514 | 0.072 | 1.827 | 1.33 | 23.053
Cadgie Taylor Mine 4 | 2023-07-19 | 2023-08-08 | 23'1416 | 3826.135 | 467308.188 | 31.89 | 6745.443 | <0.032 | 1921.449 | 145509.234 | 1756.273 | <0.007 | 294.259 |  | 26142.49 | 363.369 | 2.438 | 4.737 | 3.091 | 6.802 | 0.948 | 3.729 | 0.772 | 0.244 | 0.907 | 0.113 | 0.954 | 0.172 | 0.55 | 0.075 | 0.53 | 0.067 | 0.928 | 2.455 | 4.733
HsB 1st stage clarifier, HsB | 2020-10-22 | 2020-11-17 | 20'1587 | 25155.535 | 138156.328 | 125.928 | 8517.772 | <0.032 |  |  | 10723.299 | 102.895 | 125570.438 |  | 5138.06 | 41583.227 | 2.972 | 112.699 | 26.149 | 101.543 | 11.347 | 50.41 | 13.14 | 3.227 | 19.122 | 3.119 | 20.932 | 4.29 | 13.029 | 1.811 | 12.172 | 1.853 | 0.474 | 88.501 | 22.071
HsB 1st stage clarifier, HsB 5/23/23 | 2023-05-23 | 2023-06-26 | 23'1072 | 76432.938 | 149709.234 | 192.19 | 93982.711 | <0.032 | 2422.098 |  | 5426.827 | 247.815 | 118465.477 |  | 17105.484 | 90017.969 | 5.518 | 284.469 | 56.469 | 216.956 | 25.537 | 124.8 | 29.814 | 6.721 | 40.465 | 6.333 | 42.146 | 8.381 | 25.415 | 3.391 | 22.755 | 3.304 | 3.877 | 119.991 | 28.132
L-83 | 2023-08-15 | 2023-09-07 | 23'1627 | 108657.938 | 37730.941 | 289.698 | 47615.57 | 16.147 | 2560.063 | 13728.912 | 14194.729 | 1042.974 | 7368.844 |  | 247902.016 | 7485.396 | 10.139 | 342.031 | 183.769 | 378.504 | 55.604 | 254.102 | 62.427 | 18.785 | 71.584 | 9.698 | 53.899 | 10.58 | 28.708 | 3.658 | 21.458 | 3.158 | 7.994 | 285.344 | 0.215
L-91 Vent | 2023-08-15 | 2023-09-07 | 23'1629 | 78612.133 | 6854.911 | 21.6 | 48252.328 | <0.032 | 2832.781 | 3808.59 | 783.604 | 113.236 | 1938.506 |  | 345886.719 | 324.483 | 14.342 | 18.678 | 58.228 | 289.59 | 6.805 | 28.64 | 5.751 | 1.397 | 5.426 | 0.47 | 3.628 | 0.747 | 2.207 | 0.324 | 1.907 | 0.339 | 18.324 | 17.867 | 1.367
Landusky WTP Sludge | 2023-08-15 | 2023-09-07 | 23'1619 | 74591.398 | 47196.328 | 708.99 | 130468.961 | 23.812 | 3019.813 | 52554.668 | 33009.863 | 1775.744 | 21766.502 |  | 68049.805 | 13096.521 | 6.068 | 705.258 | 250.103 | 559.029 | 87.549 | 432.125 | 113.822 | 35.41 | 133.97 | 18.043 | 102.148 | 19.62 | 53.668 | 6.672 | 38.329 | 5.721 | 0.828 | 404.314 | 17.462
Mammoth Mine 1 | 2023-07-18 | 2023-08-08 | 23'1426 | 51927.609 | 8174.202 | 26.085 | 52381.246 | 31.825 | 2861.942 | 3468.241 | 147.393 | <0.007 | <0.074 |  | 337804.563 | 70.805 | 12.28 | 27.097 | 49.674 | 87.075 | 9.671 | 36.528 | 6.934 | 1.28 | 6.249 | 0.797 | 4.905 | 0.997 | 2.999 | 0.433 | 2.9 | 0.446 | 12.729 | 1.725 | 2.763
Mammoth Mine 10 | 2023-07-18 | 2023-08-08 | 23'1435 | 65678.914 | 5760.147 | 53.635 | 55861.09 | 20.228 | 3729.735 | 2829.103 | 307.772 | 31.768 | 461.128 |  | 321893.375 | 123.564 | 14.525 | 42.832 | 71.515 | 127.35 | 13.415 | 49.796 | 8.646 | 1.581 | 8.024 | 1.194 | 7.795 | 1.563 | 4.877 | 0.701 | 4.648 | 0.723 | 26.919 | 3.515 | 3.019
Mammoth Mine 2 | 2023-07-18 | 2023-08-08 | 23'1427 | 62173.395 | 6009.518 | 38.782 | 61062.883 | 60.487 | 2807.908 | 3874.844 | 403.869 | <0.007 | 1080.252 |  | 319585.688 | 109.072 | 14.674 | 38.569 | 67.106 | 120.734 | 12.875 | 47.592 | 8.638 | 1.58 | 8.011 | 1.189 | 7.303 | 1.452 | 4.466 | 0.631 | 4.06 | 0.637 | 21.939 | 2.734 | 3.737
Mammoth Mine 3 | 2023-07-18 | 2023-08-08 | 23'1428 | 69078.281 | 8393.573 | 34.776 | 48500.926 | 20.392 | 3336.483 | 4918.08 | 636.152 | <0.007 | 1354.3 |  | 316847.313 | 109.827 | 15.886 | 49.425 | 90.194 | 161.894 | 17.379 | 65.533 | 11.457 | 2.097 | 10.323 | 1.527 | 9.518 | 1.857 | 5.708 | 0.831 | 5.471 | 0.857 | 32.819 | 4.806 | 1.071
Mammoth Mine 4 | 2023-07-18 | 2023-08-08 | 23'1429 | 83698.844 | 13267.393 | 35.315 | 54127.813 | 57.981 | 3248.088 | 8475.292 | 665.996 | 13.056 | 3046.29 |  | 256408.438 | 82.355 | 17.176 | 52.945 | 114.994 | 204.125 | 21.833 | 83.615 | 14.444 | 2.552 | 12.584 | 1.734 | 10.624 | 2.114 | 6.476 | 0.903 | 6.126 | 0.948 | 44.807 | 5.285 | 1.784
Mammoth Mine 5 | 2023-07-18 | 2023-08-08 | 23'1430 | 54111.988 | 6137.319 | 36.459 | 60451.691 | 38.46 | 3694.301 | 2228.031 | 147.059 | 41.11 | 255.942 |  | 318315.375 | 108.85 | 12.738 | 33.528 | 57.308 | 100.854 | 10.818 | 40.554 | 6.967 | 1.259 | 6.448 | 0.923 | 6.056 | 1.194 | 3.789 | 0.524 | 3.543 | 0.544 | 20.301 | 2.723 | 2.988
Mammoth Mine 6 | 2023-07-18 | 2023-08-08 | 23'1431 | 71595.32 | 9728.797 | 36.915 | 63726.559 | 90.587 | 3448.369 | 9578.699 | 556.691 | 85.441 | 377.118 |  | 305831.688 | 145.628 | 17.937 | 40.008 | 67.295 | 120.873 | 12.999 | 48.242 | 8.524 | 1.643 | 8.081 | 1.162 | 7.401 | 1.489 | 4.652 | 0.661 | 4.256 | 0.638 | 25.82 | 4.754 | 3.926
Mammoth Mine 7 | 2023-07-18 | 2023-08-08 | 23'1432 | 38717.504 | 4505.754 | 27.873 | 37403.211 | <0.032 | 3543.653 | 1156.25 | 377.483 | 26.436 | <0.074 |  | 368687.531 | 78.961 | 10.403 | 29.716 | 47.352 | 85.034 | 9.037 | 34.591 | 5.78 | 1.086 | 5.465 | 0.797 | 5.444 | 1.077 | 3.364 | 0.478 | 3.108 | 0.466 | 13.96 | 2.278 | 8.343
Mammoth Mine 8 | 2023-07-18 | 2023-08-08 | 23'1433 | 84496.883 | 7437.184 | 41.828 | 56259.367 | 46.141 | 3582.636 | 7696.402 | 710.71 | 10.932 | 708.827 |  | 291018.844 | 126.585 | 16.539 | 55.925 | 110.343 | 195.97 | 20.975 | 79.283 | 13.893 | 2.39 | 12.193 | 1.822 | 11.15 | 2.146 | 6.639 | 0.917 | 6.287 | 0.931 | 43.269 | 6.014 | 3.286
Mammoth Mine 9 | 2023-07-18 | 2023-08-08 | 23'1434 | 65646.102 | 5613.839 | 45.562 | 52644.641 | <0.032 | 3483.506 | 6995.488 | 838.718 | <0.007 | 858.522 |  | 318714.063 | 155.733 | 14.677 | 44.453 | 76.949 | 137.597 | 14.633 | 53.801 | 9.443 | 1.78 | 8.74 | 1.262 | 8.321 | 1.683 | 5.17 | 0.723 | 4.934 | 0.734 | 27.587 | 5.141 | 3.162
Mountain Boy Mine 1 | 2023-07-19 | 2023-08-08 | 23'1417 | 9342.878 | 296672.625 | 35.961 | 26781.156 | 41.607 | 2267.323 | 109739.469 | 8368.335 | 7.453 | 4905.582 |  | 120011.148 | 2306.535 | 1.429 | 2.493 | 5.525 | 10.354 | 1.3 | 5.556 | 1.187 | 1.206 | 1.12 | 0.177 | 1.147 | 0.238 | 0.749 | 0.092 | 0.664 | 0.094 | 2.05 | 1.373 | 3.033
Mountain Boy Mine 2 | 2023-07-19 | 2023-08-08 | 23'1418 | 9185.413 | 185126.234 | 31.843 | 35790.727 | <0.032 | 2436.447 | 102003.18 | 28352.717 | 34.723 | <0.074 |  | 201713.922 | 3638.055 | 4.527 | 4.511 | 2.219 | 4.689 | 0.714 | 3.049 | 0.797 | 0.263 | 0.993 | 0.148 | 1.035 | 0.2 | 0.552 | 0.074 | 0.448 | 0.066 | 1.481 | 1.353 | 18.557
Porter Mine 1 | 2023-07-19 | 2023-08-08 | 23'1419 | 7477.703 | 350036.688 | 34.157 | 8583.631 | 5.383 | 2481.52 | 194716.5 | 1890.55 | 1.824 | <0.074 |  | 56425.332 | 639.063 | 2.585 | 2.609 | 2.466 | 4.89 | 0.678 | 2.243 | 0.492 | 0.105 | 0.424 | 0.056 | 0.482 | 0.089 | 0.251 | 0.029 | 0.194 | 0.023 | 1.793 | 0.931 | 2.541
Porter Mine 2 | 2023-07-19 | 2023-08-08 | 23'1420 | 4468.146 | 318499.344 | 36.731 | 6558.33 | <0.032 | 2550.851 | 166947.094 | 9045.33 | <0.007 | 19.339 |  | 95592.031 | 3085.755 | 2.673 | 2.476 | 1.538 | 3.438 | 0.426 | 1.616 | 0.392 | 0.089 | 0.333 | 0.025 | 0.377 | 0.065 | 0.197 | 0.028 | 0.175 | 0.021 | 0.939 | 1.136 | 15.274
Porter Mine 3 | 2023-07-19 | 2023-08-08 | 23'1421 | 4883.437 | 313722.656 | 21.78 | 5918.587 | 26.591 | 2535.568 | 168592.688 | 3499.65 | 87.443 | <0.074 |  | 99486.578 | 1118.415 | 2.886 | 2.583 | 2.479 | 4.927 | 0.775 | 2.997 | 0.713 | 0.151 | 0.676 | 0.053 | 0.456 | 0.075 | 0.197 | 0.031 | 0.193 | 0.018 | 1.024 | 0.848 | 7.189
Shapleigh Mine 1 | 2023-07-19 | 2023-08-08 | 23'1422 | 8438.967 | 120723.742 | 28.533 | 100952.273 | <0.032 | 2745.001 | 53554.008 | 6066.045 | 7.311 | 1289.683 |  | 229105.578 | 35308.293 | 5.24 | 3.951 | 3.293 | 7.912 | 0.717 | 2.726 | 0.494 | 0.102 | 0.474 | 0.067 | 0.661 | 0.115 | 0.366 | 0.046 | 0.309 | 0.041 | 1.744 | 4.909 | 24.027
Shapleigh Mine 2 | 2023-07-19 | 2023-08-08 | 23'1423 | 13504.518 | 290733.094 | 24.593 | 20757.641 | <0.032 | 2494.908 | 103057.68 | 4983.697 | <0.007 | 3575.41 |  | 139083.688 | 6369.855 | 1.981 | 1.841 | 5.063 | 13.426 | 1.283 | 5.217 | 0.981 | 0.91 | 0.943 | 0.114 | 0.867 | 0.17 | 0.542 | 0.076 | 0.494 | 0.077 | 2.629 | 3.199 | 6.133
Shapleigh Mine 3 | 2023-07-19 | 2023-08-08 | 23'1424 | 11221.284 | 338667.75 | 31.15 | 33444.129 | <0.032 | 2696.865 | 123920.391 | 4172.364 | 23.745 | 848.854 |  | 98428.305 | 2914.031 | 3.83 | 4.614 | 5.324 | 11.721 | 1.587 | 6.698 | 1.47 | 0.362 | 1.299 | 0.138 | 0.939 | 0.205 | 0.586 | 0.077 | 0.5 | 0.065 | 2.562 | 2.419 | 5.601
Shapleigh Mine 4 | 2023-07-19 | 2023-08-08 | 23'1425 | 5538.432 | 73179.477 | 33.111 | 122185.945 | <0.032 | 3184.621 | 36415.047 | 12912.268 | <0.007 | 113.502 |  | 250647.719 | 29526.537 | 5.778 | 4.598 | 3.15 | 7.196 | 0.861 | 3.109 | 0.71 | 0.169 | 0.782 | 0.104 | 0.882 | 0.164 | 0.438 | 0.059 | 0.343 | 0.045 | 1.262 | 10.276 | 17.262
Swift Sludge | 2023-08-15 | 2023-09-07 | 23'1615 | 39734.488 | 49134.84 | 838.774 | 400860.688 | <0.032 | 4011.112 | 32187.084 | 13935.36 | 1654.783 | 22012.811 |  | 59028.473 | 21431.055 | 2.839 | 438.41 | 190.621 | 403.507 | 43.627 | 207.52 | 44.732 | 14.933 | 68.253 | 8.541 | 49.542 | 10.668 | 29.358 | 3.5 | 18.366 | 2.93 | 2.831 | 44.108
Zortman WTP Sludge | 2023-08-16 | 2023-09-07 | 23'1626 | 244570.063 | 54259.273 | 600.385 | 37678.84 | <0.032 | 2351.97 | 76130.781 | 18620.73 | 2271.084 | 7723.245 |  | 89919.758 | 7315.873 | 38.259 | 554.936 | 505.944 | 1040.421 | 140.527 | 579.1 | 120.449 | 31.457 | 122.892 | 16.127 | 89.822 | 16.658 | 45.3 | 5.731 | 32.938 | 4.807 | 92.372 | 203.23 | 7.842