## Introduction
Montana Bureau of Mines and Geology Analytical Dataset 13 (AD 13)
Preliminary Data Release of Whole-Rock Assays from Entities in the Phosphoria Formation—Montana
Adrian Van Rythoven
2025
https://doi.org/10.59691/YVQI1104
Introduction
This file provides whole-rock assay and supporting metadata for 76 samples of phosphate ore and associated rocks from mine and prospect entities in southwestern Montana. These assays are to investigate the critical mineral potential of the Phosphoria Formation of sedimentary rocks in Montana.
Acknowledgments
The authors thank the U.S.'s DEVCOM Army Research Laboratory (Department of Defense) for providing funding. Sampling was conducted with the assistance of Marc Hendrix, Karina Mickelson, and Everett LaBudda.
Data Disclaimer
These data represent the results of work done by the Montana Bureau of Mines and Geology (MBMG). The MBMG assumes no legal liability or responsibility nor makes any guarantees or warranties regarding the accuracy, completeness, or suitability of the information for any particular purpose. The MBMG revises or removes data discovered to be incorrect.

## Sample List
Sample | Collector | Entity_Name | Entity_Number | Site_Name | Site_Number | Latitude_dec | Longitude_dec | Elevation_met | DATUM | 7.5' quadrangle | 30' x 60' quadrangle | Specimen_Type | Sampling_Method | Lithology | Notes
ADV23PHO007 | Van Rythoven, Adrian | Daly's Spur | 395 | Retort Trench | 395-03 | 45.09305 | -112.7802 | 5599.99 | WGS84 | Dalys | Dillon | rock | grab | shale | phosphatic shale
ADV23PHO008 | Van Rythoven, Adrian | Daly's Spur | 395 | Retort Trench | 395-03 | 45.09302567 | -112.7801235 | 5599.66 | WGS84 | Dalys | Dillon | rock | grab | shale | phosphatic shale
ADV23PHO009 | Van Rythoven, Adrian | Edgar Mine | 2892 | secondary mined trench | 2892-02 | 46.49482408 | -113.1795 | -- | WGS84 | Maxville | Philipsburg | rock | grab | phosphorite | Fe-oxidized phosphorite
ADV23PHO010 | Van Rythoven, Adrian | Edgar Mine | 2892 | main mined trench | 2892-01 | 46.490959 | -113.1758 | 5567.18 | WGS84 | Maxville | Philipsburg | rock | grab | phosphorite
ADV23PHO011 | Van Rythoven, Adrian | Edgar Mine | 2892 | main waste rock pile | 2892-03 | 46.49223117 | -113.1765 | 5562.59 | WGS84 | Maxville | Philipsburg | rock | grab | phosphorite
ADV23PHO012 | Van Rythoven, Adrian | North Anderson Mine | 7580 | footwall outcrop | 7580-01 | 46.66146215 | -112.8361 | -- | WGS84 | Windy Rock | Elliston | rock | grab | phosphorite
ADV23PHO013 | Van Rythoven, Adrian | North Anderson Mine | 7580 | footwall outcrop | 7580-01 | 46.66146692 | -112.836 | -- | WGS84 | Windy Rock | Elliston | rock | grab | phosphorite
ADV23PHO014 | Van Rythoven, Adrian | North Anderson Mine | 7580 | footwall outcrop | 7580-01 | 46.66242833 | -112.8368 | 6442.51 | WGS84 | Windy Rock | Elliston | rock | grab | phosphorite
ADV23PHO015 | Van Rythoven, Adrian | North Anderson Mine | 7580 | footwall outcrop | 7580-01 | 46.66246233 | -112.8369 | 6472.36 | WGS84 | Windy Rock | Elliston | rock | grab | phosphorite
ADV23PHO016 | Van Rythoven, Adrian | South Fork Parker Creek P Mine | 8247 | base of downslope ore stockpile | 8247-05 | 45.835633 | -112.8302 | 7391.33 | WGS84 | Dewey | Butte South | tailings | composite | phosphorite | Silt to gravel-size pieces of dark blue gray phosphorite ore with plant detrius and waste rock mixed in.
ADV23PHO017 | Van Rythoven, Adrian | South Fork Parker Creek P Mine | 8247 | waste rock pile 1 | 8247-06 | 45.83533317 | -112.8308 | 7436.93 | WGS84 | Dewey | Butte South | tailings | composite | Physical-tailings | Cobble to soil size quartzite with some phosphorite fragments mixed in.
ADV23PHO018 | Van Rythoven, Adrian | South Fork Parker Creek P Mine | 8247 | ore stockpile 1 | 8247-01 | 45.83553633 | -112.8308 | 7416.92 | WGS84 | Dewey | Butte South | tailings | composite | phosphorite | Dark blue-gray fine-grained rock with organics and greenish patches.
ADV23PHO019 | Van Rythoven, Adrian | South Fork Parker Creek P Mine | 8247 | ore stockpile 2 | 8247-02 | 45.83562417 | -112.8307 | 7412.32 | WGS84 | Dewey | Butte South | tailings | composite | phosphorite | Dark gray fine-grained rock with bedding/laminations.
ADV23PHO020 | Van Rythoven, Adrian | South Fork Parker Creek P Mine | 8247 | ore stockpile 2 | 8247-02 | 45.83563717 | -112.8305775 | 7434.96 | WGS84 | Dewey | Butte South | tailings | composite | Physical-tailings | Medium gray fine sand to cobbles of both phosphorite and quartzite with some organic material.
ADV23PHO021 | Van Rythoven, Adrian | South Fork Parker Creek P Mine | 8247 | ore stockpile 3 | 8247-03 | 45.83553726 | -112.8305 | -- | WGS84 | Dewey | Butte South | tailings | composite | phosphorite | Gravel to silt size dark bluish gray rock
ADV23PHO022 | Van Rythoven, Adrian | South Fork Parker Creek P Mine | 8247 | ore stockpile 3 | 8247-03 | 45.83546883 | -112.8305 | 7422.82 | WGS84 | Dewey | Butte South | tailings | composite | phosphorite | Dark bluish gray gravel to silt.
ADV23PHO023 | Van Rythoven, Adrian | South Fork Parker Creek P Mine | 8247 | ore stockpile 4 | 8247-04 | 45.83535783 | -112.8304 | 7430.04 | WGS84 | Dewey | Butte South | tailings | composite | phosphorite | Dark gray fine-grained cobbles and silty material.
ADV23PHO024 | Van Rythoven, Adrian | South Fork Parker Creek P Mine | 8247 | ore stockpile 4 | 8247-04 | 45.83530717 | -112.8301 | 7426.76 | WGS84 | Dewey | Butte South | tailings | composite | phosphorite | Dark bluish gray fine-grained rock with some shaly fragments.
ADV23PHO025 | Van Rythoven, Adrian | South Fork Parker Creek P Mine | 8247 | ore stockpile 4 | 8247-04 | 45.8352415 | -112.8301 | 7419.21 | WGS84 | Dewey | Butte South | tailings | composite | phosphorite | Slightly shaly fine-grained dark gray rock.
ADV23PHO026 | Van Rythoven, Adrian | South Fork Parker Creek P Mine | 8247 | ore stockpile 4 | 8247-04 | 45.83516067 | -112.8302 | 7429.71 | WGS84 | Dewey | Butte South | tailings | composite | phosphorite | Dark gray fine-grained rock with greenish white patches.
ADV23PHO027 | Van Rythoven, Adrian | South Fork Parker Creek P Mine | 8247 | ore stockpile 4 | 8247-04 | 45.83522767 | -112.8303 | 7473.67 | WGS84 | Dewey | Butte South | tailings | composite | phosphorite | Fine-grained dark gray rock with Fe-oxide patches.
ADV23PHO028 | Van Rythoven, Adrian | South Fork Parker Creek P Mine | 8247 | ore stockpile 4 | 8247-04 | 45.83527483 | -112.8302145 | 7438.9 | WGS84 | Dewey | Butte South | tailings | composite | phosphorite | Fine-grained dark gray rock.
ADV23PHO029 | Van Rythoven, Adrian | South Fork Parker Creek P Mine | 8247 | ore stockpile 4 | 8247-04 | 45.83522228 | -112.8302 | -- | WGS84 | Dewey | Butte South | tailings | composite | phosphorite | Pieces of dark blue gray phosphorite with green-white patches.
ADV23PHO030 | Van Rythoven, Adrian | Edgar Mine | 2892 | main waste rock pile | 2892-03 | 46.492128 | -113.1765 | 5558.65 | WGS84 | Maxville | Philipsburg | tailings | composite | Physical-tailings | Composite waste rock, phosphorite mixed with quartzite hanging wall
ADV23PHO031 | Van Rythoven, Adrian | Edgar Mine | 2892 | main waste rock pile | 2892-03 | 46.4923405 | -113.1766 | 5539.29 | WGS84 | Maxville | Philipsburg | tailings | composite | Physical-tailings | Composite waste rock, phosphorite mixed with quartzite hanging wall
ADV23PHO032 | Van Rythoven, Adrian | Edgar Mine | 2892 | main waste rock pile | 2892-03 | 46.49243483 | -113.176777 | 5523.87 | WGS84 | Maxville | Philipsburg | tailings | composite | Physical-tailings | Composite waste rock, phosphorite mixed with quartzite hanging wall
ADV23PHO033 | Van Rythoven, Adrian | Edgar Mine | 2892 | main waste rock pile | 2892-03 | 46.49257317 | -113.1769 | 5511.73 | WGS84 | Maxville | Philipsburg | tailings | composite | Physical-tailings | Composite waste rock, phosphorite mixed with quartzite hanging wall
ADV23PHO034 | Van Rythoven, Adrian | Edgar Mine | 2892 | main waste rock pile | 2892-03 | 46.49265567 | -113.1769485 | 5510.75 | WGS84 | Maxville | Philipsburg | tailings | composite | Physical-tailings | Composite waste rock, phosphorite mixed with quartzite hanging wall
ADV23PHO035 | Van Rythoven, Adrian | Edgar Mine | 2892 | main waste rock pile | 2892-03 | 46.49287483 | -113.1771 | 5490.73 | WGS84 | Maxville | Philipsburg | tailings | composite | Physical-tailings | Composite waste rock, phosphorite mixed with quartzite hanging wall
ADV23PHO036 | Van Rythoven, Adrian | Edgar Mine | 2892 | main waste rock pile | 2892-03 | 46.49316683 | -113.1771 | -- | WGS84 | Maxville | Philipsburg | tailings | composite | Physical-tailings | Composite waste rock, phosphorite mixed with quartzite hanging wall
ADV23PHO037 | Van Rythoven, Adrian | Edgar Mine | 2892 | main waste rock pile | 2892-03 | 46.49340876 | -113.1769 | -- | WGS84 | Maxville | Philipsburg | tailings | composite | Physical-tailings | Composite waste rock, phosphorite mixed with quartzite hanging wall
ADV23PHO038 | Van Rythoven, Adrian | Edgar Mine | 2892 | main waste rock pile | 2892-03 | 46.49383481 | -113.1774 | -- | WGS84 | Maxville | Philipsburg | tailings | composite | Physical-tailings | Composite waste rock, phosphorite mixed with quartzite hanging wall
ADV23PHO039 | Van Rythoven, Adrian | Edgar Mine | 2892 | main waste rock pile | 2892-03 | 46.49406443 | -113.1777 | -- | WGS84 | Maxville | Philipsburg | tailings | composite | Physical-tailings | Composite waste rock, phosphorite mixed with quartzite hanging wall
ADV23PHO040 | Van Rythoven, Adrian | Edgar Mine | 2892 | northeast waste pile | 2892-04 | 46.49441133 | -113.1768785 | 5439.23 | WGS84 | Maxville | Philipsburg | rock | grab | phosphorite | Phosphatic packstone cobble
12-NB-8B | Van Rythoven, Adrian | Newman Brothers Prospect P Mine | 7128 | strat section outcrop | 7128-02 | 46.56598867 | -112.4334285 | 5097.034 | WGS84 | Elliston | Elliston | rock | grab | phosphorite | Massive phosphatic packstone. 1.85 m from base of section.
23-NB-1 | Van Rythoven, Adrian | Newman Brothers Prospect P Mine | 7128 | strat section outcrop | 7128-02 | 46.56598867 | -112.4334285 | 5097.034 | WGS84 | Elliston | Elliston | rock | grab | phosphorite | Massive phosphatic packstone. 1.85 m from base of section.
23-NB-2 | Van Rythoven, Adrian | Newman Brothers Prospect P Mine | 7128 | strat section outcrop | 7128-02 | 46.56598867 | -112.4334285 | 5097.034 | WGS84 | Elliston | Elliston | rock | grab | phosphorite | Massive phosphatic packstone. 2.05 m from base of section.
23-NB-3 | Van Rythoven, Adrian | Newman Brothers Prospect P Mine | 7128 | strat section outcrop | 7128-02 | 46.56598867 | -112.4334285 | 5097.034 | WGS84 | Elliston | Elliston | rock | grab | phosphorite | Massive phosphatic packstone. 2.15 m from base of section.
23-NB-4 | Van Rythoven, Adrian | Newman Brothers Prospect P Mine | 7128 | strat section outcrop | 7128-02 | 46.56598867 | -112.4334285 | 5097.034 | WGS84 | Elliston | Elliston | rock | grab | phosphorite | Thinly bedded phosphatic boundstone. 2.25 m from base of section.
23-NB-5 | Van Rythoven, Adrian | Newman Brothers Prospect P Mine | 7128 | strat section outcrop | 7128-02 | 46.56598867 | -112.4334285 | 5097.034 | WGS84 | Elliston | Elliston | rock | grab | phosphorite | Massive phosphatic packstone. 2.4 m from base of section.
23-NB-6 | Van Rythoven, Adrian | Newman Brothers Prospect P Mine | 7128 | strat section outcrop | 7128-02 | 46.56598867 | -112.4334285 | 5097.034 | WGS84 | Elliston | Elliston | rock | grab | phosphorite | Thinly bedded phosphatic packstone. 2.55 m from base of section.
23-NB-7 | Van Rythoven, Adrian | Newman Brothers Prospect P Mine | 7128 | strat section outcrop | 7128-02 | 46.56598867 | -112.4334285 | 5097.034 | WGS84 | Elliston | Elliston | rock | grab | phosphorite | Massive phosphatic wackestone. 2.7 m from base of section.
23-NB-8A | Van Rythoven, Adrian | Newman Brothers Prospect P Mine | 7128 | strat section outcrop | 7128-02 | 46.56598867 | -112.4334285 | 5097.034 | WGS84 | Elliston | Elliston | rock | grab | sandstone | Massive pebbly phosphatic sandstone. 2.95 m from base of section.
23-NB-8B | Van Rythoven, Adrian | Newman Brothers Prospect P Mine | 7128 | strat section outcrop | 7128-02 | 46.56598867 | -112.4334285 | 5097.034 | WGS84 | Elliston | Elliston | rock | grab | sandstone | Massive pebbly phosphatic sandstone. 2.95 m from base of section.
23-NB-9 | Van Rythoven, Adrian | Newman Brothers Prospect P Mine | 7128 | strat section outcrop | 7128-02 | 46.56598867 | -112.4334285 | 5097.034 | WGS84 | Elliston | Elliston | rock | grab | sandstone | Massive phosphatic fine sandstone. 3.5 m from base of section.
23-NB-10 | Van Rythoven, Adrian | Newman Brothers Prospect P Mine | 7128 | strat section outcrop | 7128-02 | 46.56598867 | -112.4334285 | 5097.034 | WGS84 | Elliston | Elliston | rock | grab | mudstone | Thinly bedded phosphatic sandy mudstone. 4.25 m from base of section.
23-NB-11 | Van Rythoven, Adrian | Newman Brothers Prospect P Mine | 7128 | strat section outcrop | 7128-02 | 46.56598867 | -112.4334285 | 5097.034 | WGS84 | Elliston | Elliston | rock | grab | sandstone | Massive phosphatic very fine sandstone. 5.2 m from base of section.
23-NB-801 | Van Rythoven, Adrian | Newman Brothers Prospect P Mine | 7128 | strat section outcrop | 7128-02 | 46.56598867 | -112.4334285 | 5097.034 | WGS84 | Elliston | Elliston | rock | grab | phosphorite | Thinly bedded phosphatic boundstone. 0.85 m from base of section.
23-NB-802 | Van Rythoven, Adrian | Newman Brothers Prospect P Mine | 7128 | strat section outcrop | 7128-02 | 46.56598867 | -112.4334285 | 5097.034 | WGS84 | Elliston | Elliston | rock | grab | mudstone | Thinly bedded siliceous mudstone. 1.1 m from base of section.
23-NB-803 | Van Rythoven, Adrian | Newman Brothers Prospect P Mine | 7128 | strat section outcrop | 7128-02 | 46.56598867 | -112.4334285 | 5097.034 | WGS84 | Elliston | Elliston | rock | grab | phosphorite | Massive siliceous spiculitic packestone. 1.3 m from base of section.
23-NB-804 | Van Rythoven, Adrian | Newman Brothers Prospect P Mine | 7128 | strat section outcrop | 7128-02 | 46.56598867 | -112.4334285 | 5097.034 | WGS84 | Elliston | Elliston | rock | grab | phosphorite | Massive phosphatic floatstone. 1.45 m from base of section.
23-DS-1 | Van Rythoven, Adrian | Daly's Spur | 395 | Meade Peak section outcrop | 395-01 | 45.08738833 | -112.7812185 | 5486.798 | WGS84 | Dalys | Dillon | rock | grab | phosphorite | Bed 9 - thinly bedded silty phosphorite
23-DS-2 | Van Rythoven, Adrian | Daly's Spur | 395 | Meade Peak section outcrop | 395-01 | 45.08738833 | -112.7812185 | 5486.798 | WGS84 | Dalys | Dillon | rock | grab | phosphorite | 2.1 m from base of Meade Peak section
23-DS-2B | Van Rythoven, Adrian | Daly's Spur | 395 | Meade Peak section outcrop | 395-01 | 45.08738833 | -112.7812185 | 5486.798 | WGS84 | Dalys | Dillon | rock | grab | phosphorite | 2.1 m from base of Meade Peak section
23-DS-2C | Van Rythoven, Adrian | Daly's Spur | 395 | Meade Peak section outcrop | 395-01 | 45.08738833 | -112.7812185 | 5486.798 | WGS84 | Dalys | Dillon | rock | grab | phosphorite | 2.1 m from base of Meade Peak section
23-DS-3 | Van Rythoven, Adrian | Daly's Spur | 395 | Meade Peak section outcrop | 395-01 | 45.08738833 | -112.7812185 | 5486.798 | WGS84 | Dalys | Dillon | rock | channel | mudstone | Bed 7 - black organic rich mudstone with phosphatic sand
23-DS-4 | Van Rythoven, Adrian | Daly's Spur | 395 | Meade Peak section outcrop | 395-01 | 45.08738833 | -112.7812185 | 5486.798 | WGS84 | Dalys | Dillon | rock | channel | phosphorite | Bed 4 - phosphatic packstone
23-DS-5 | Van Rythoven, Adrian | Daly's Spur | 395 | Meade Peak section outcrop | 395-01 | 45.08738833 | -112.7812185 | 5486.798 | WGS84 | Dalys | Dillon | rock | channel | mudstone | Bed 7 - black organic rich mudstone with phosphatic sand
23-DS-101 | Van Rythoven, Adrian | Daly's Spur | 395 | Retort Section | 395-02 | 45.08782817 | -112.782 | 5550.446 | WGS84 | Dalys | Dillon | rock | channel | chert | Bed 17 - spiculitic chert
23-DS-102 | Van Rythoven, Adrian | Daly's Spur | 395 | Retort Section | 395-02 | 45.08782817 | -112.782 | 5550.446 | WGS84 | Dalys | Dillon | rock | channel | mudstone | Bed 14 - black mudstone with cm-scale phosphatic nodules
23-DS-103 | Van Rythoven, Adrian | Daly's Spur | 395 | Retort Section | 395-02 | 45.08782817 | -112.782 | 5550.446 | WGS84 | Dalys | Dillon | rock | channel | mudstone | Bed 13 - fissile to chunky black mudstone
23-DS-104 | Van Rythoven, Adrian | Daly's Spur | 395 | Retort Section | 395-02 | 45.08782817 | -112.782 | 5550.446 | WGS84 | Dalys | Dillon | rock | channel | phosphorite | Bed 12 - medium sand-sized tightly-packed phosphorite wackestone/packstone
23-DS-105 | Van Rythoven, Adrian | Daly's Spur | 395 | Retort Section | 395-02 | 45.08782817 | -112.782 | 5550.446 | WGS84 | Dalys | Dillon | rock | channel | mudstone | Bed 11 - black mudstone with cm-scale lenses of phosphatic sand
23-DS-106 | Van Rythoven, Adrian | Daly's Spur | 395 | Retort Section | 395-02 | 45.08782817 | -112.782 | 5550.446 | WGS84 | Dalys | Dillon | rock | channel | mudstone | Bed 10 (top) - black/brown mudstone with cm-scale lenses of phosphatic sand; floating sand-sized phosphate peloids.
23-DS-108 | Van Rythoven, Adrian | Daly's Spur | 395 | Retort Section | 395-02 | 45.08782817 | -112.782 | 5550.446 | WGS84 | Dalys | Dillon | rock | channel | mudstone | Bed 7 - fissile black mudstone, weathers with orange/yellow stains
23-DS-109 | Van Rythoven, Adrian | Daly's Spur | 395 | Retort Section | 395-02 | 45.08782817 | -112.782 | 5550.446 | WGS84 | Dalys | Dillon | rock | channel | mudstone | Bed 6 - black mudstone, weathers brown, conchoidal fracture
23-DS-110 | Van Rythoven, Adrian | Daly's Spur | 395 | Retort Section | 395-02 | 45.08782817 | -112.782 | 5550.446 | WGS84 | Dalys | Dillon | rock | channel | mudstone | Bed 4 - fissile black mudstone with floating phosphatic sand grains
23-DS-111 | Van Rythoven, Adrian | Daly's Spur | 395 | Retort Section | 395-02 | 45.08782817 | -112.782 | 5550.446 | WGS84 | Dalys | Dillon | rock | channel | phosphorite | Bed 2 - well-sorted medium sand-size phosphatic wackestone/packstone
23-DS-112 | Van Rythoven, Adrian | Daly's Spur | 395 | Retort Section | 395-02 | 45.08782817 | -112.782 | 5550.446 | WGS84 | Dalys | Dillon | rock | channel | phosphorite | Bed 1a - granule-bearing phosphorite with possible steinkerns
23-DS-201 | Van Rythoven, Adrian | Daly's Spur | 395 | Retort Section | 395-02 | 45.087168 | -112.782568 | -- | WGS84 | Dalys | Dillon | rock | grab | mudstone | Black phosphatic mudstone
23-DS-202 | Van Rythoven, Adrian | Daly's Spur | 395 | Retort Section | 395-02 | 45.087168 | -112.782568 | -- | WGS84 | Dalys | Dillon | rock | grab | mudstone | Laminated black mudstone with cm-scale lenses of phosphatic sand.
23-ANM-FL | Van Rythoven, Adrian | North Anderson Mine | 7580 | footwall outcrop | 7580-01 | 46.66145706 | -112.836 | -- | WGS84 | Windy Rock | Elliston | rock | grab | conglomerate | Massive phosphatic siliciclastic conglomerate
23-ANM-1A | Van Rythoven, Adrian | North Anderson Mine | 7580 | footwall outcrop | 7580-01 | 46.66145706 | -112.836 | -- | WGS84 | Windy Rock | Elliston | rock | grab | phosphorite | Massive phosphatic boundstone
23-ANM-3 | Van Rythoven, Adrian | North Anderson Mine | 7580 | footwall outcrop | 7580-01 | 46.66145706 | -112.836 | -- | WGS84 | Windy Rock | Elliston | rock | grab | phosphorite | Massive phosphatic floatstone
ADV24PHO034 | Van Rythoven, Adrian | Anaconda Quarry | 1849 | weathered phosphorite subcrop | 1849-03 | 46.16815583 | -113.0565 | 5972.44 | WGS84 | West Valley | Philipsburg | rock | grab | phosphorite | Silicified phosphorite
ADV24PHO035 | Van Rythoven, Adrian | Anaconda Quarry | 1849 | small mine dump | 1849-04 | 46.1679745 | -113.0563 | 5902.89 | WGS84 | West Valley | Philipsburg | mineral | composite | breccia | Oxide breccia

## Methods
Lab Methods
All samples were shipped to ALS Global's receiving facility in Reno, Nevada, where they were then pulverized, and a split of homogenized material was assayed with a variety of methods as below:
Code | Method
MEICP06 | Fused bead, acid digestion, and ICP-AES. LOI by furnace or TGA
OAGRA05 | Loss on ignition at 1000ºC on an as-received basis
CIR07 | Total carbon by induction furnace/IR.
SIR08 | Total sulfur by induction furnace/IR
MEMS81 | Li-borate fused bead, acid digestion, and ICP-MS
MEMS42 | Aqua regia digestion, ICP-MS
WEI21 | Sample weight as-received
ME4ACD81 | Four-acid digestion followed by ICP-AES
TOTICP06 | Total from ME-ICP06
AsOG62 | Four acid digestion and ICP finish.
SbOG62 | Four acid digestion and ICP finish.
References
ALS Geochemistry Schedule of Services and Fees, 2023, available at https://www.alsglobal.com/en/geochemistry/geochemistry-fee-schedules [Accessed September 2023].

## Assays
Sample | weight_kg_WEI21 | SiO2_pct_MEICP06 | Al2O3_pct_MEICP06 | Fe2O3_pct_MEICP06 | CaO_pct_MEICP06 | MgO_pct_MEICP06 | Na2O_pct_MEICP06 | K2O_pct_MEICP06 | Cr2O3_pct_MEICP06 | TiO2_pct_MEICP06 | MnO_pct_MEICP06 | P2O5_pct_MEICP06 | SrO_pct_MEICP06 | BaO_pct_MEICP06 | LOI_pct_OAGRA05 | Total_pct_TOTICP06 | C_pct_CIR07 | S_pct_SIR08 | Ba_ppm_MEMS81 | Be_ppm_MEMS81 | Ce_ppm_MEMS81 | Cr_ppm_MEMS81 | Cs_ppm_MEMS81 | Dy_ppm_MEMS81 | Er_ppm_MEMS81 | Eu_ppm_MEMS81 | Ga_ppm_MEMS81 | Gd_ppm_MEMS81 | Ge_ppm_MEMS81 | Hf_ppm_MEMS81 | Ho_ppm_MEMS81 | La_ppm_MEMS81 | Lu_ppm_MEMS81 | Nb_ppm_MEMS81 | Nd_ppm_MEMS81 | Pr_ppm_MEMS81 | Rb_ppm_MEMS81 | Sm_ppm_MEMS81 | Sn_ppm_MEMS81 | Sr_ppm_MEMS81 | Ta_ppm_MEMS81 | Tb_ppm_MEMS81 | Th_ppm_MEMS81 | Tm_ppm_MEMS81 | U_ppm_MEMS81 | V_ppm_MEMS81 | W_ppm_MEMS81 | Y_ppm_MEMS81 | Yb_ppm_MEMS81 | Zr_ppm_MEMS81 | As_ppm_MEMS42 | Bi_ppm_MEMS42 | Hg_ppm_MEMS42 | In_ppm_MEMS42 | Re_ppm_MEMS42 | Sb_ppm_MEMS42 | Se_ppm_MEMS42 | Te_ppm_MEMS42 | Tl_ppm_MEMS42 | Ag_ppm_ME4ACD81 | Cd_ppm_ME4ACD81 | Co_ppm_ME4ACD81 | Cu_ppm_ME4ACD81 | Li_ppm_ME4ACD81 | Mo_ppm_ME4ACD81 | Ni_ppm_ME4ACD81 | Pb_ppm_ME4ACD81 | Sc_ppm_ME4ACD81 | Zn_ppm_ME4ACD81 | As_pct_AsOG62 | Sb_pct_SbOG62
ADV23PHO007 | 0.08 | 61.5 | 6.55 | 2.22 | 0.06 | 0.52 | 0.08 | 1.5 | 0.125 | 0.49 | 0.04 | 0.47 | 0.01 | 0.04 | 24.8 | 98.41 | 12.95 | 1.64 | 327 | 2 | 34.2 | 937 | 8.4 | 5.06 | 2.95 | 1.39 | 11 | 5.98 | 1.5 | 4.99 | 1.13 | 36.9 | 0.55 | 9.56 | 34.9 | 8.37 | 57.8 | 7.09 | 1.6 | 128 | 0.5 | 0.88 | 6.85 | 0.47 | 10.35 | 160 | 2.4 | 31.1 | 3.04 | 207 | 25.3 | 0.2 | 0.424 | 0.023 | 0.337 | 1.34 | 52.1 | 0.02 | 0.47 | 9.7 | 0.9 | 1 | 118 | 30 | 42 | 69 | 8 | 9 | 36 | -- | --
ADV23PHO008 | 0.06 | 48.7 | 7.86 | 2.39 | 3.2 | 0.62 | 0.1 | 1.95 | 0.118 | 0.51 | 0.04 | 2.94 | 0.01 | 0.04 | 30.4 | 98.88 | 12.15 | 3.02 | 254 | 2 | 49.4 | 807 | 10.75 | 8.37 | 5.83 | 1.57 | 11.2 | 8.16 | 1.3 | 5.01 | 1.92 | 52.6 | 0.81 | 9.59 | 42.4 | 10.45 | 69.9 | 7.54 | 1.1 | 96.8 | 0.4 | 1.28 | 6.89 | 0.86 | 27 | 1020 | 2.4 | 83.1 | 5.29 | 211 | 52.1 | 0.33 | 0.524 | 0.026 | 0.436 | 4.41 | 113 | 0.06 | 0.8 | 11 | 49.7 | <1 | 125 | 20 | 204 | 75 | 22 | 10 | 220 | -- | --
ADV23PHO009 | 0.35 | 26.1 | 1.7 | 4.81 | 37.2 | 0.15 | 0.21 | 0.46 | 0.064 | 0.1 | 0.08 | 26 | 0.06 | 0.04 | 2.89 | 99.86 | 0.49 | 0.19 | 390 | 2 | 112 | 497 | 1.83 | 56.8 | 36.5 | 12 | 4.9 | 66.6 | 3.2 | 1.43 | 12.95 | 454 | 4.23 | 2.9 | 338 | 80.4 | 17.4 | 57.6 | 2.2 | 510 | <0.1 | 9.09 | 4.98 | 4.7 | 62.2 | 246 | 14.3 | 709 | 26.6 | 83 | >250 | 0.06 | 5.76 | 0.086 | 0.007 | 32.1 | 4 | 0.25 | 0.38 | 12.6 | 24.8 | <1 | 47 | 10 | 7 | 76 | 39 | 5 | 347 | -- | --
ADV23PHO010 | 0.36 | 26.9 | 1.38 | 1 | 39 | 0.14 | 0.21 | 0.37 | 0.062 | 0.08 | 0.02 | 27.2 | 0.05 | 0.03 | 2.56 | 99 | 0.47 | 0.19 | 240 | 1 | 107.5 | 478 | 2.53 | 57.9 | 36.2 | 11.2 | 3.3 | 64.4 | 1.6 | 1.32 | 12.75 | 441 | 4.07 | 2.69 | 324 | 77.1 | 14.1 | 56.1 | 0.5 | 473 | <0.1 | 8.87 | 4.9 | 4.75 | 70.9 | 101 | 1.2 | 698 | 26.9 | 75 | 167.5 | 0.04 | 0.847 | 0.011 | 0.008 | 3.69 | 14.2 | 0.05 | 0.07 | 39.7 | 3.5 | <1 | 75 | 10 | 27 | 77 | 20 | 5 | 228 | -- | --
ADV23PHO011 | 0.87 | 28.2 | 0.56 | 0.25 | 38.9 | 0.11 | 0.25 | 0.16 | 0.038 | 0.04 | 0.01 | 26.4 | 0.09 | 0.03 | 3.32 | 98.36 | 0.69 | 0.18 | 286 | 1 | 175.5 | 298 | 0.6 | 110.5 | 67.5 | 22.6 | 1.5 | 126 | 1.6 | 1.05 | 24.4 | 736 | 7.43 | 1.29 | 603 | 142 | 7.2 | 109 | <0.5 | 730 | <0.1 | 17.25 | 7.67 | 8.64 | 78.2 | 123 | 0.5 | 1270 | 48.8 | 66 | 28 | 0.06 | 0.125 | 0.005 | 0.007 | 0.48 | 0.9 | 0.01 | 0.04 | <0.5 | <0.5 | <1 | 11 | 10 | 3 | 18 | 9 | 4 | 26 | -- | --
ADV23PHO012 | 0.58 | 43.1 | 0.48 | 0.66 | 30.8 | 0.12 | 0.06 | 0.12 | 0.04 | 0.03 | <0.01 | 21.7 | 0.05 | 0.01 | 1.2 | 98.37 | 0.31 | 0.06 | 60.6 | 1 | 47.2 | 296 | 0.26 | 22.6 | 14.3 | 5.1 | 1.4 | 26.2 | 1.3 | 0.66 | 5.06 | 183 | 1.57 | 0.53 | 126.5 | 31.1 | 4.2 | 22.3 | <0.5 | 418 | <0.1 | 3.72 | 2.06 | 1.83 | 59.4 | 59 | 52.8 | 288 | 11.05 | 33 | 48.9 | 0.27 | 0.159 | 0.005 | 0.01 | 4.29 | 0.9 | 0.14 | 0.03 | <0.5 | 0.9 | 2 | 22 | 10 | 5 | 11 | 11 | 2 | 43 | -- | --
ADV23PHO013 | 0.21 | 17.45 | 0.48 | 0.46 | 46.4 | 0.05 | 0.1 | 0.11 | 0.027 | 0.02 | <0.01 | 32.5 | 0.07 | 0.01 | 1.44 | 99.12 | 0.43 | 0.09 | 98.7 | 1 | 72.8 | 203 | 0.24 | 40 | 26.1 | 8.52 | 1.4 | 45.2 | 1.2 | 0.38 | 8.96 | 337 | 2.91 | 0.42 | 224 | 55.5 | 4.1 | 37.4 | <0.5 | 604 | <0.1 | 6.41 | 3.76 | 3.42 | 86.6 | 75 | 7.2 | 547 | 20.2 | 22 | 75 | 0.12 | 0.084 | <0.005 | 0.01 | 7.79 | 0.9 | 0.08 | 0.03 | <0.5 | 1.6 | 1 | 35 | 10 | 3 | 9 | 13 | 3 | 51 | -- | --
ADV23PHO014 | 0.41 | 3.29 | 0.95 | 0.27 | 54 | 0.1 | 0.14 | 0.26 | 0.034 | 0.03 | <0.01 | 37.9 | 0.13 | 0.02 | 1.65 | 98.77 | 0.39 | 0.1 | 180.5 | 1 | 47.5 | 251 | 0.36 | 30.8 | 21.8 | 5.61 | 1.7 | 32.5 | 0.5 | 0.73 | 7.39 | 265 | 2.64 | 0.56 | 141.5 | 35.1 | 7.5 | 22.8 | <0.5 | 1090 | <0.1 | 4.76 | 1.25 | 3 | 86.5 | 207 | 8.6 | 495 | 18.2 | 55 | 32.2 | 0.11 | 0.072 | 0.008 | 0.002 | 1.6 | 0.7 | 0.03 | 0.06 | <0.5 | 1.6 | 2 | 10 | 10 | 2 | 6 | 7 | 4 | 48 | -- | --
ADV23PHO015 | 0.67 | 6.23 | 0.88 | 0.42 | 52.6 | 0.1 | 0.13 | 0.23 | 0.033 | 0.03 | <0.01 | 37 | 0.13 | 0.02 | 1.78 | 99.58 | 0.39 | 0.1 | 173.5 | 1 | 44.9 | 242 | 0.33 | 28.4 | 20.5 | 5.18 | 1.6 | 30.5 | 0.6 | 0.61 | 6.82 | 250 | 2.57 | 0.44 | 136 | 32.9 | 7.9 | 22.1 | <0.5 | 1075 | <0.1 | 4.45 | 1.18 | 2.81 | 83.3 | 195 | 4.5 | 467 | 17 | 50 | 40 | 0.08 | 0.027 | 0.005 | 0.002 | 2.96 | <0.2 | 0.07 | 0.09 | 0.5 | 1.5 | 2 | 12 | 10 | 1 | 12 | 10 | 4 | 55 | -- | --
ADV23PHO016 | 0.1 | 35.2 | 7.19 | 2.15 | 21 | 0.63 | 0.01 | 0.23 | 0.184 | 0.52 | <0.01 | 17.65 | 0.16 | 0.03 | 14.1 | 99.05 | 6.02 | 0.06 | 314 | 2 | 117.5 | 1465 | 2.46 | 34.2 | 23.8 | 6.22 | 11.4 | 35.4 | 1 | 7.73 | 8.06 | 249 | 3.34 | 10.55 | 160.5 | 41.8 | 12.3 | 27 | 1.5 | 1490 | 0.4 | 5.17 | 8.68 | 3.27 | 52.6 | 754 | 2.3 | 445 | 20.7 | 335 | 21.3 | 0.53 | 1.335 | 0.051 | 0.007 | 3.53 | 22.7 | 0.36 | 0.09 | 11.2 | 8 | 2 | 51 | 10 | 34 | 99 | 40 | 13 | 255 | -- | --
ADV23PHO017 | 0.25 | 72.9 | 9.49 | 4.25 | 3.14 | 2.71 | 0.13 | 2.56 | 0.015 | 0.41 | 0.32 | 0.74 | 0.02 | 0.05 | 4.85 | 101.59 | 0.27 | 0.06 | 433 | 2 | 63.9 | 133 | 5.47 | 5.88 | 3.5 | 1.34 | 12.2 | 6.83 | 1.9 | 4.1 | 1.31 | 42.4 | 0.46 | 8.68 | 35.7 | 10.05 | 81.2 | 6.59 | 1.7 | 148.5 | 0.6 | 0.97 | 7.67 | 0.5 | 4.17 | 122 | 10.8 | 47.4 | 3 | 166 | 63.8 | 0.28 | 0.134 | 0.033 | 0.001 | 8.12 | 0.6 | 0.1 | 0.33 | <0.5 | 1.6 | 11 | 36 | 40 | 2 | 47 | 35 | 10 | 72 | -- | --
ADV23PHO018 | 0.13 | 36.8 | 7.52 | 1.68 | 19.8 | 0.67 | 0.03 | 0.92 | 0.216 | 0.55 | <0.01 | 16.25 | 0.19 | 0.04 | 15.25 | 99.92 | 7.15 | 0.06 | 378 | 1 | 79.7 | 1660 | 2.88 | 30.7 | 21.4 | 5.77 | 11.7 | 33.7 | 1.1 | 6.58 | 7.24 | 246 | 3.08 | 10.4 | 150.5 | 39.4 | 23.4 | 25.2 | 1.8 | 1780 | 0.2 | 4.74 | 8.68 | 2.9 | 66 | 708 | 1.3 | 397 | 18.45 | 277 | 14.8 | 0.42 | 0.368 | 0.053 | 0.006 | 2.03 | 16.2 | 0.33 | 0.09 | 10.9 | 9.1 | <1 | 40 | 10 | 33 | 77 | 37 | 14 | 267 | -- | --
ADV23PHO019 | 0.14 | 21.6 | 4.62 | 2.24 | 35.4 | 0.23 | <0.01 | 0.06 | 0.148 | 0.26 | <0.01 | 26.4 | 0.12 | 0.02 | 10.65 | 101.75 | 6.21 | 0.03 | 138.5 | 2 | 58.3 | 1115 | 1.01 | 26.6 | 18.6 | 4.85 | 6.5 | 28.8 | 0.9 | 3.38 | 6.36 | 210 | 2.56 | 5.32 | 125.5 | 31.8 | 4.4 | 20.3 | 1 | 1115 | 0.4 | 4.04 | 4.89 | 2.48 | 47.9 | 1050 | 3.3 | 373 | 15.05 | 159 | 31.4 | 0.24 | 1.11 | 0.044 | 0.005 | 5 | 16.6 | 0.18 | 0.08 | 8.3 | 13.7 | <1 | 105 | 10 | 89 | 45 | 38 | 9 | 119 | -- | --
ADV23PHO020 | 0.21 | 45 | 4.67 | 7.43 | 20.2 | 0.55 | 0.01 | 0.35 | 0.089 | 0.29 | <0.01 | 14.85 | 0.04 | 0.01 | 6.63 | 100.12 | 2.46 | 0.03 | 82.9 | 2 | 38.4 | 705 | 2.07 | 14.35 | 11.2 | 2.56 | 6.7 | 14.85 | 1.2 | 5.01 | 3.59 | 87.3 | 1.69 | 6.1 | 59.3 | 14.9 | 15.4 | 10.5 | 0.8 | 371 | 0.4 | 2.11 | 4.61 | 1.62 | 80.2 | 1785 | 17.6 | 223 | 10.1 | 226 | 88.1 | 0.21 | 0.466 | 0.03 | 0.004 | 22.8 | 20.6 | 0.4 | 0.55 | 7.9 | 33.9 | 1 | 183 | 20 | 240 | 181 | 20 | 8 | 429 | -- | --
ADV23PHO021 | 0.13 | 41.1 | 8.52 | 4.08 | 16.4 | 0.81 | 0.01 | 0.34 | 0.174 | 0.49 | <0.01 | 12.75 | 0.06 | 0.02 | 13.95 | 98.7 | 5.7 | 0.05 | 157.5 | 2 | 65.7 | 1340 | 4.12 | 23.3 | 15.95 | 4.4 | 11.3 | 24.3 | 1.2 | 6.1 | 5.46 | 172.5 | 2.2 | 10.2 | 111 | 28.3 | 21.3 | 19.35 | 1.6 | 556 | 0.5 | 3.49 | 8.26 | 2.17 | 97.1 | 1135 | 5.4 | 296 | 14.6 | 266 | 38.9 | 0.32 | 4.06 | 0.053 | 0.005 | 8.57 | 36.3 | 0.26 | 0.17 | 9.4 | 89 | 2 | 119 | 10 | 113 | 168 | 104 | 11 | 388 | -- | --
ADV23PHO022 | 0.15 | 46.6 | 8.8 | 3.08 | 13.4 | 0.83 | 0.02 | 0.45 | 0.187 | 0.62 | 0.01 | 10.75 | 0.08 | 0.02 | 13.25 | 98.1 | 5.01 | 0.04 | 201 | 1 | 68.5 | 1430 | 3.88 | 23.6 | 15.85 | 4.43 | 11.5 | 24.9 | 1.3 | 6.99 | 5.48 | 188.5 | 2.3 | 10.6 | 118 | 30.9 | 26 | 19.65 | 1.7 | 771 | 0.4 | 3.59 | 8.6 | 2.4 | 38.6 | 884 | 2.1 | 304 | 13.7 | 290 | 24 | 0.39 | 2.28 | 0.054 | 0.005 | 5.15 | 18.1 | 0.28 | 0.15 | 8.1 | 8.4 | 3 | 86 | 10 | 52 | 164 | 39 | 12 | 318 | -- | --
ADV23PHO023 | 0.13 | 20.7 | 5.24 | 1.85 | 38.4 | 0.13 | <0.01 | 0.05 | 0.108 | 0.21 | <0.01 | 27.6 | 0.1 | 0.01 | 6.61 | 101.01 | 3.31 | 0.03 | 67.3 | 1 | 62.2 | 878 | 0.97 | 30.8 | 20.8 | 5.84 | 6.3 | 34 | 1 | 2.54 | 7.1 | 196 | 2.84 | 4.55 | 145 | 36.1 | 3.8 | 25.6 | 1.3 | 995 | 0.3 | 4.82 | 5.01 | 2.93 | 62 | 839 | 6.2 | 416 | 17.45 | 138 | 34.6 | 0.2 | 2.76 | 0.037 | 0.005 | 7.06 | 24.1 | 0.1 | 0.09 | 12.8 | 57.9 | <1 | 159 | 10 | 33 | 46 | 143 | 8 | 99 | -- | --
ADV23PHO024 | 0.15 | 19.1 | 4.5 | 1.28 | 35.6 | 0.16 | <0.01 | 0.06 | 0.207 | 0.27 | <0.01 | 26.2 | 0.15 | 0.01 | 13.45 | 100.99 | 9.3 | 0.06 | 85.5 | 2 | 50.1 | 1605 | 0.84 | 23.4 | 16.5 | 4.08 | 7.4 | 24.3 | 0.9 | 3.12 | 5.64 | 176 | 2.25 | 5.82 | 108 | 27.1 | 4.3 | 17.4 | 1.4 | 1410 | 0.3 | 3.47 | 4.97 | 2.22 | 60.2 | 1265 | 2.8 | 338 | 14.25 | 168 | 29.8 | 0.35 | 0.982 | 0.043 | 0.009 | 4.44 | 16.2 | 0.2 | 0.07 | 8.5 | 11.8 | <1 | 144 | 10 | 28 | 27 | 44 | 9 | 73 | -- | --
ADV23PHO025 | 0.13 | 16.3 | 3.38 | 1.04 | 39.5 | 0.11 | <0.01 | 0.03 | 0.13 | 0.21 | <0.01 | 28.7 | 0.13 | 0.01 | 11.05 | 100.59 | 7.72 | 0.06 | 80.6 | 1 | 42.3 | 1025 | 0.51 | 23.5 | 16.95 | 3.8 | 5.2 | 23.8 | 0.6 | 2.48 | 5.72 | 150.5 | 2.2 | 4.13 | 90.5 | 23.2 | 2.2 | 15.6 | 1.1 | 1230 | 0.3 | 3.36 | 3.66 | 2.33 | 43.8 | 939 | 2.7 | 351 | 14.4 | 135 | 26.3 | 0.22 | 0.856 | 0.031 | 0.008 | 3.86 | 15.6 | 0.13 | 0.06 | 8.3 | 11.6 | <1 | 159 | 10 | 20 | 22 | 32 | 8 | 59 | -- | --
ADV23PHO026 | 0.2 | 18.75 | 6.47 | 1.63 | 22.1 | 0.45 | 0.01 | 0.16 | 0.253 | 0.38 | <0.01 | 17.4 | 0.21 | 0.01 | 23 | 90.82 | 15.3 | 0.07 | 104.5 | 1 | 59 | 2100 | 1.89 | 23.3 | 14.55 | 4.61 | 12 | 24.6 | 0.9 | 4.24 | 5.09 | 199 | 1.97 | 8.13 | 114.5 | 29.3 | 11.8 | 18.95 | 2 | 1835 | 0.5 | 3.47 | 6.93 | 1.99 | 93.1 | 1505 | 3 | 294 | 11.85 | 221 | 22.7 | 0.64 | 0.975 | 0.075 | 0.032 | 3.45 | 23.7 | 0.26 | 0.07 | 14.4 | 7.2 | <1 | 84 | 10 | 56 | 39 | 83 | 13 | 128 | -- | --
ADV23PHO027 | 0.16 | 29.5 | 5.33 | 2.36 | 32.7 | 0.09 | <0.01 | 0.04 | 0.094 | 0.35 | <0.01 | 23.8 | 0.12 | 0.01 | 5.69 | 100.08 | 2.38 | 0.04 | 66.9 | 1 | 55.5 | 737 | 0.8 | 25.7 | 18.3 | 4.86 | 7.3 | 27.8 | 1 | 4.03 | 6.14 | 156.5 | 2.27 | 7.58 | 118 | 29.1 | 2.4 | 21 | 1 | 1130 | 0.4 | 3.92 | 6.38 | 2.4 | 37.6 | 840 | 5.3 | 343 | 14.8 | 184 | 46.4 | 0.17 | 1.235 | 0.031 | 0.003 | 5.16 | 46.3 | 0.09 | 0.1 | 10 | 25.6 | <1 | 186 | 10 | 44 | 40 | 18 | 8 | 68 | -- | --
ADV23PHO028 | 0.14 | 24.8 | 6.19 | 1.66 | 29.8 | 0.41 | 0.02 | 0.17 | 0.203 | 0.35 | 0.01 | 22.1 | 0.16 | 0.01 | 13.1 | 98.98 | 7.2 | 0.06 | 120.5 | 2 | 53 | 1295 | 2.74 | 21.1 | 15.2 | 3.9 | 8.2 | 22.5 | 0.7 | 3.41 | 5.11 | 164 | 2.11 | 6.17 | 97.3 | 25.7 | 9.5 | 17.45 | 1.5 | 1510 | 0.3 | 3.34 | 5.61 | 2.16 | 90.1 | 1255 | 2.3 | 313 | 12.6 | 178 | 23.8 | 0.38 | 1.41 | 0.049 | 0.006 | 3.18 | 17.6 | 0.17 | 0.1 | 6.4 | 13.4 | <1 | 98 | 10 | 26 | 46 | 73 | 10 | 135 | -- | --
ADV23PHO029 | 0.18 | 19.55 | 6.75 | 0.98 | 31.5 | 0.11 | <0.01 | 0.04 | 0.268 | 0.25 | <0.01 | 25.7 | 0.26 | 0.02 | 15.8 | 101.23 | 10.1 | 0.08 | 205 | 2 | 66.1 | 2080 | 0.58 | 64.9 | 57.5 | 7.62 | 6.9 | 47.6 | 1.2 | 3.17 | 17.65 | 293 | 9.08 | 5.2 | 162 | 41.7 | 2.9 | 27.8 | 0.9 | 2530 | 0.4 | 8.13 | 5.22 | 8.36 | 152 | 1210 | 1.5 | 1065 | 53.7 | 157 | 34.7 | 0.19 | 0.457 | 0.036 | 0.011 | 1.93 | 34.1 | 0.14 | 0.05 | 6.4 | 10.2 | <1 | 67 | 10 | 49 | 23 | 35 | 14 | 63 | -- | --
ADV23PHO030 | 0.12 | 52.5 | 6.08 | 2.36 | 15.75 | 3.66 | 0.08 | 1.84 | 0.022 | 0.28 | 0.08 | 4.4 | 0.02 | 0.02 | 13.5 | 100.59 | 3.31 | 0.05 | 215 | 1 | 37.1 | 174 | 7.69 | 8.44 | 5.1 | 1.9 | 6.9 | 9.38 | 1.2 | 4.6 | 1.92 | 54.3 | 0.71 | 5.57 | 42.9 | 11.15 | 61.4 | 8.05 | 0.8 | 207 | 0.4 | 1.37 | 4.92 | 0.73 | 14.85 | 140 | 0.9 | 92.1 | 4.43 | 187 | 29.4 | 0.15 | 0.145 | 0.023 | 0.002 | 0.92 | 2.2 | 0.04 | 0.13 | 0.6 | 1.2 | 3 | 24 | 30 | 4 | 29 | 11 | 5 | 81 | -- | --
ADV23PHO031 | 0.11 | 45.7 | 5.55 | 2.5 | 18.55 | 4.56 | 0.04 | 1.56 | 0.017 | 0.23 | 0.1 | 3.13 | 0.02 | 0.04 | 18.1 | 100.1 | 4.52 | 0.04 | 340 | 1 | 39.2 | 145 | 7.69 | 9.84 | 6.05 | 2.23 | 6.4 | 11.4 | 1 | 4 | 2.16 | 57.8 | 0.73 | 4.89 | 52.6 | 13.2 | 53.1 | 10 | 0.8 | 201 | 0.3 | 1.61 | 4.45 | 0.8 | 9.63 | 103 | 0.5 | 102.5 | 4.58 | 161 | 32.9 | 0.11 | 0.126 | 0.025 | 0.001 | 0.9 | 1.7 | 0.04 | 0.19 | 0.9 | 1.3 | 4 | 21 | 20 | 3 | 21 | 12 | 5 | 65 | -- | --
ADV23PHO032 | 0.11 | 56.5 | 6.15 | 2.42 | 14.8 | 3 | 0.08 | 1.89 | 0.015 | 0.26 | 0.07 | 4.49 | 0.02 | 0.07 | 11.95 | 101.72 | 2.82 | 0.06 | 653 | 1 | 49 | 123 | 9.12 | 16.8 | 9.76 | 3.47 | 7.1 | 18.75 | 1.4 | 3.88 | 3.63 | 96.4 | 1.11 | 5.33 | 86.5 | 21.7 | 62.4 | 16.6 | 0.7 | 221 | 0.4 | 2.7 | 5.47 | 1.28 | 13.3 | 95 | 0.5 | 170 | 7.56 | 154 | 26.4 | 0.13 | 0.082 | 0.023 | 0.001 | 0.72 | 0.9 | 0.05 | 0.15 | 1.1 | 0.5 | 3 | 21 | 20 | 2 | 20 | 10 | 5 | 63 | -- | --
ADV23PHO033 | 0.14 | 37.2 | 5.34 | 2.02 | 25.5 | 3.12 | 0.12 | 1.61 | 0.021 | 0.23 | 0.09 | 11.3 | 0.04 | 0.03 | 13.05 | 99.67 | 3.22 | 0.08 | 263 | 1 | 57.9 | 173 | 7.77 | 24.2 | 14.85 | 5.04 | 6.6 | 26.4 | 1.1 | 3.59 | 5.37 | 146 | 1.83 | 4.7 | 120.5 | 30.3 | 54.3 | 22.4 | 0.8 | 359 | 0.3 | 3.75 | 5.05 | 1.94 | 34.7 | 166 | 0.7 | 275 | 12.05 | 149 | 32.2 | 0.12 | 0.149 | 0.024 | 0.002 | 1.12 | 1.9 | 0.04 | 0.16 | <0.5 | 0.5 | 2 | 22 | 20 | 2 | 25 | 9 | 6 | 66 | -- | --
ADV23PHO034 | 0.14 | 40.3 | 4.61 | 1.84 | 23.7 | 3.89 | 0.1 | 1.42 | 0.018 | 0.2 | 0.08 | 8.3 | 0.03 | 0.04 | 15.5 | 100.03 | 3.87 | 0.07 | 377 | 1 | 42.3 | 147 | 6.96 | 14.9 | 8.93 | 3.17 | 5.6 | 17.6 | 0.8 | 2.62 | 3.41 | 97.8 | 1.19 | 4.11 | 79.5 | 20.2 | 50.1 | 15 | 0.7 | 298 | 0.2 | 2.43 | 4.36 | 1.28 | 23.9 | 124 | <0.5 | 176 | 7.32 | 102 | 28.6 | 0.1 | 0.147 | 0.022 | 0.001 | 1.02 | 1.2 | 0.03 | 0.13 | <0.5 | 0.8 | 1 | 15 | 20 | 1 | 18 | 11 | 5 | 66 | -- | --
ADV23PHO035 | 0.12 | 48.8 | 5.74 | 2.25 | 19.4 | 2.03 | 0.12 | 1.74 | 0.028 | 0.27 | 0.07 | 8.52 | 0.04 | 0.03 | 10.05 | 99.09 | 2.33 | 0.08 | 300 | 1 | 58.1 | 210 | 8.79 | 23.5 | 14.5 | 5 | 6.8 | 26.6 | 1.2 | 3.56 | 5.16 | 145 | 1.78 | 4.79 | 122.5 | 31.1 | 55.8 | 23 | 0.7 | 332 | 0.3 | 3.72 | 5.74 | 1.85 | 27 | 153 | 0.8 | 260 | 11.05 | 155 | 54.9 | 0.13 | 0.214 | 0.025 | 0.002 | 1.6 | 1.9 | 0.05 | 0.21 | 0.6 | 1.8 | 2 | 23 | 20 | 4 | 37 | 13 | 6 | 124 | -- | --
ADV23PHO036 | 0.16 | 49.2 | 5.56 | 2.38 | 18.75 | 2.82 | 0.08 | 1.7 | 0.018 | 0.24 | 0.09 | 5.4 | 0.03 | 0.03 | 13.55 | 99.85 | 3.32 | 0.06 | 290 | 1 | 44.4 | 145 | 8.87 | 15.6 | 9.34 | 3.53 | 6.9 | 17.55 | 1.2 | 2.89 | 3.37 | 94.2 | 1.13 | 4.69 | 80.3 | 20.6 | 55.3 | 14.9 | 0.8 | 247 | 0.3 | 2.52 | 4.85 | 1.28 | 16.05 | 106 | 2 | 161 | 7.2 | 110 | 37.8 | 0.13 | 0.164 | 0.023 | 0.001 | 1.22 | 1.6 | 0.05 | 0.17 | <0.5 | 2.1 | 3 | 18 | 30 | 3 | 26 | 8 | 6 | 121 | -- | --
ADV23PHO037 | 0.15 | 41.8 | 7.54 | 2.17 | 19.4 | 4.26 | 0.1 | 2.31 | 0.021 | 0.32 | 0.1 | 5.96 | 0.02 | 0.03 | 15.4 | 99.43 | 3.59 | 0.06 | 263 | 1 | 37.9 | 165 | 11 | 9.18 | 6.31 | 1.77 | 8.8 | 9.64 | 1.1 | 3.68 | 2.13 | 62.1 | 0.83 | 6.29 | 43.5 | 11.5 | 70.3 | 8.08 | 0.8 | 203 | 0.4 | 1.41 | 4.97 | 0.88 | 19.8 | 155 | 0.6 | 109.5 | 5.26 | 141 | 33.6 | 0.18 | 0.172 | 0.027 | 0.001 | 1.21 | 1.8 | 0.06 | 0.17 | 0.6 | 0.9 | 3 | 30 | 30 | 3 | 31 | 9 | 7 | 112 | -- | --
ADV23PHO038 | 0.13 | 54.4 | 6.31 | 2.41 | 16 | 2.1 | 0.1 | 1.74 | 0.018 | 0.27 | 0.08 | 8.14 | 0.03 | 0.04 | 8.97 | 100.61 | 1.99 | 0.07 | 369 | 1 | 52.4 | 148 | 8.94 | 18.5 | 11.75 | 4.1 | 7.6 | 21.2 | 1.2 | 3.82 | 4.18 | 115 | 1.38 | 5.42 | 95 | 24.2 | 60 | 17.15 | 1 | 298 | 0.4 | 3.06 | 5.73 | 1.54 | 23.9 | 118 | <0.5 | 208 | 9.28 | 154 | 42 | 0.14 | 0.11 | 0.028 | 0.002 | 1.19 | 1.3 | 0.06 | 0.21 | <0.5 | 0.7 | 3 | 19 | 30 | 2 | 24 | 11 | 6 | 110 | -- | --
ADV23PHO039 | 0.16 | 43 | 6.07 | 2.25 | 22.1 | 2.6 | 0.12 | 1.89 | 0.029 | 0.27 | 0.09 | 11.45 | 0.04 | 0.04 | 9.8 | 99.75 | 2.13 | 0.08 | 365 | 1 | 62.2 | 233 | 10.6 | 24.2 | 15.1 | 4.89 | 7.7 | 26.5 | 1.2 | 3.31 | 5.41 | 143 | 1.75 | 5.43 | 121 | 30 | 65.5 | 22.2 | 0.9 | 381 | 0.4 | 3.83 | 5.74 | 1.97 | 35 | 197 | 0.5 | 273 | 11.3 | 140 | 46 | 0.18 | 0.255 | 0.028 | 0.002 | 1.51 | 2.2 | 0.06 | 0.24 | <0.5 | 0.9 | 3 | 20 | 30 | 2 | 34 | 14 | 7 | 174 | -- | --
ADV23PHO040 | 0.18 | 35.5 | 0.76 | 0.5 | 35.9 | 0.14 | 0.22 | 0.21 | 0.04 | 0.05 | <0.01 | 24.4 | 0.1 | 0.02 | 2.39 | 100.23 | 0.48 | 0.15 | 226 | 1 | 182.5 | 319 | 0.9 | 118 | 67.7 | 26.2 | 1.7 | 138.5 | 2 | 0.98 | 25.5 | 691 | 6.78 | 0.9 | 645 | 160 | 9.6 | 124 | <0.5 | 936 | <0.1 | 19.45 | 11.2 | 8.54 | 74.6 | 138 | <0.5 | 1220 | 47.1 | 62 | 19 | 0.04 | 0.787 | 0.011 | 0.007 | 1.49 | 1.6 | 0.02 | 0.04 | <0.5 | <0.5 | <1 | 11 | 10 | 2 | 30 | 11 | 5 | 49 | -- | --
12-NB-8B | 0.65 | 43.5 | 2.81 | 1.66 | 27.2 | 0.91 | 0.13 | 0.86 | 0.025 | 0.12 | 0.05 | 17.8 | 0.1 | 0.07 | 3.68 | 98.92 | 0.77 | 0.11 | 581 | 1 | 120.5 | 194 | 3.99 | 49.2 | 29.6 | 11.15 | 3 | 58.1 | 1.5 | 2.77 | 10.65 | 273 | 3.25 | 3.18 | 268 | 67.2 | 31.3 | 49.8 | <0.5 | 907 | 0.2 | 8.13 | 10.1 | 3.79 | 39.1 | 118 | 3 | 545 | 21.5 | 119 | 43.5 | 0.08 | 0.027 | 0.011 | 0.003 | 1.36 | 0.9 | 0.03 | 1.01 | 3.5 | <0.5 | <1 | 8 | 20 | 2 | 64 | 5 | 5 | 196 | -- | --
23-NB-1 | 0.05 | 9.73 | 0.86 | 0.27 | 52.2 | 0.14 | 0.2 | 0.3 | 0.075 | 0.04 | <0.01 | 35.3 | 0.16 | 0.09 | 2.58 | 101.95 | 0.43 | 0.15 | 872 | 1 | 93.8 | 577 | 1.58 | 38.7 | 26.8 | 6.74 | 1.7 | 40.8 | 0.7 | 1.03 | 9.06 | 373 | 3.44 | 1.26 | 198 | 51.4 | 13.3 | 30.5 | <0.5 | 1540 | 0.1 | 5.57 | 5.22 | 3.64 | 119 | 426 | 3.2 | 614 | 21.2 | 85 | 15.2 | 0.02 | 0.044 | 0.007 | 0.003 | 0.54 | 0.6 | 0.03 | 0.12 | <0.5 | <0.5 | <1 | 6 | 20 | 2 | 12 | 2 | 4 | 28 | -- | --
23-NB-2 | 0.02 | 12.15 | 0.78 | 0.61 | 49.3 | 0.12 | 0.19 | 0.27 | 0.056 | 0.04 | <0.01 | 33.3 | 0.15 | 0.09 | 3.04 | 100.1 | 0.43 | 0.14 | 768 | 1 | 56 | 433 | 1.26 | 30 | 22.1 | 5.49 | 1.6 | 32.4 | 0.6 | 0.93 | 7.26 | 276 | 2.85 | 1.26 | 146.5 | 37.7 | 11.5 | 23 | <0.5 | 1470 | 0.1 | 4.4 | 2.35 | 3.07 | 99.5 | 355 | 1.1 | 500 | 17.9 | 82 | 17.2 | 0.04 | 0.041 | 0.007 | 0.003 | 0.86 | 0.8 | 0.04 | 0.11 | <0.5 | <0.5 | <1 | 14 | 20 | 2 | 10 | 4 | 5 | 41 | -- | --
23-NB-3 | 0.06 | 12 | 0.7 | 0.28 | 49.1 | 0.12 | 0.16 | 0.23 | 0.039 | 0.04 | <0.01 | 33.6 | 0.15 | 0.07 | 2.29 | 98.78 | 0.42 | 0.13 | 694 | 1 | 55.5 | 316 | 1.02 | 29.5 | 21.5 | 5.34 | 1.2 | 30.9 | 0.6 | 0.71 | 7.38 | 263 | 2.81 | 0.8 | 141.5 | 35.1 | 10 | 22.9 | <0.5 | 1400 | <0.1 | 4.25 | 1.85 | 2.9 | 100 | 304 | 6.7 | 470 | 17.5 | 63 | 21.1 | 0.02 | 0.04 | 0.006 | 0.003 | 0.92 | 0.6 | 0.03 | 0.12 | <0.5 | <0.5 | <1 | 6 | 10 | 2 | 9 | 2 | 4 | 36 | -- | --
23-NB-4 | 0.44 | 11.55 | 0.77 | 0.27 | 49.5 | 0.11 | 0.13 | 0.25 | 0.045 | 0.03 | <0.01 | 34.1 | 0.14 | 0.06 | 1.64 | 98.6 | 0.38 | 0.11 | 563 | 1 | 64.4 | 369 | 0.97 | 39 | 27.1 | 6.86 | 1.3 | 40.9 | 0.7 | 0.71 | 9.37 | 280 | 3.34 | 0.61 | 178 | 43.5 | 10.8 | 30.2 | <0.5 | 1265 | <0.1 | 5.64 | 2.05 | 3.66 | 97.3 | 310 | 1.8 | 562 | 22 | 66 | 18.5 | 0.03 | 0.035 | 0.008 | 0.004 | 0.54 | 0.7 | 0.02 | 0.08 | <0.5 | <0.5 | <1 | 5 | 10 | 2 | 11 | 3 | 3 | 34 | -- | --
23-NB-5 | 0.14 | 6.95 | 1.03 | 0.15 | 51.4 | 0.15 | 0.21 | 0.32 | 0.046 | 0.05 | <0.01 | 36.6 | 0.19 | 0.09 | 2.01 | 99.2 | 0.48 | 0.17 | 850 | 1 | 58.3 | 365 | 1.23 | 29.8 | 24.3 | 5.31 | 1.5 | 29.3 | <0.5 | 0.73 | 7.71 | 242 | 3.44 | 1.06 | 132 | 33 | 13.1 | 21.9 | <0.5 | 1705 | <0.1 | 4.18 | 1.58 | 3.42 | 95.5 | 320 | <0.5 | 495 | 21.2 | 42 | 10.6 | 0.1 | 0.088 | 0.009 | 0.004 | 0.22 | 1.3 | 0.03 | 0.13 | 1.9 | <0.5 | <1 | 5 | 20 | 2 | 11 | 4 | 7 | 28 | -- | --
23-NB-6 | 0.1 | 9.92 | 2.1 | 0.96 | 48.5 | 0.33 | 0.19 | 0.67 | 0.077 | 0.1 | <0.01 | 32.7 | 0.18 | 0.09 | 2.72 | 98.54 | 0.53 | 0.15 | 805 | 1 | 76.2 | 650 | 3 | 47.2 | 33 | 8.54 | 2.8 | 47.7 | 0.8 | 1.26 | 11.15 | 305 | 4.07 | 2.27 | 211 | 50.6 | 25.6 | 37 | 0.5 | 1640 | <0.1 | 6.89 | 3.76 | 4.38 | 92 | 302 | 1.6 | 635 | 25.8 | 70 | 25.8 | 0.05 | 0.089 | 0.013 | 0.004 | 0.99 | 1.2 | 0.04 | 0.16 | 1.3 | <0.5 | <1 | 8 | 20 | 3 | 29 | 7 | 5 | 92 | -- | --
23-NB-7 | 0.21 | 18.1 | 0.92 | 0.42 | 40.3 | 4.46 | 0.09 | 0.28 | 0.029 | 0.03 | 0.03 | 23.5 | 0.1 | 0.04 | 10.8 | 99.1 | 3.06 | 0.09 | 411 | 1 | 82.9 | 246 | 0.81 | 50.5 | 34.1 | 9.68 | 1.2 | 53.1 | 0.9 | 0.64 | 11.8 | 309 | 3.98 | 0.67 | 234 | 57 | 11.5 | 43.5 | <0.5 | 998 | <0.1 | 7.67 | 3.82 | 4.42 | 46.3 | 90 | 1.7 | 625 | 25.9 | 39 | 24.5 | 0.05 | 0.073 | 0.008 | 0.005 | 1.05 | 0.2 | 0.02 | 0.24 | 0.9 | 0.5 | <1 | 6 | 10 | 2 | 35 | 2 | 4 | 68 | -- | --
23-NB-8A | 0.07 | 46.5 | 3.01 | 2.49 | 25.2 | 0.72 | 0.12 | 0.93 | 0.027 | 0.13 | 0.04 | 16.75 | 0.09 | 0.06 | 3.64 | 99.71 | 0.61 | 0.11 | 591 | 1 | 100 | 221 | 3.93 | 50.5 | 30.2 | 10.6 | 2.8 | 57 | 1.5 | 3.26 | 10.85 | 278 | 3.36 | 3 | 259 | 62.4 | 31.4 | 50.7 | <0.5 | 838 | <0.1 | 7.95 | 8.09 | 3.85 | 37.9 | 126 | 2.7 | 550 | 22 | 137 | 53.1 | 0.08 | 0.033 | 0.011 | 0.003 | 1.86 | 0.8 | 0.03 | 0.92 | 3 | <0.5 | <1 | 8 | 20 | 2 | 75 | 4 | 5 | 256 | -- | --
23-NB-8B | 0.39 | 49.5 | 2.27 | 2.11 | 24 | 1.2 | 0.16 | 0.69 | 0.027 | 0.12 | 0.07 | 16 | 0.11 | 0.07 | 4.68 | 101.01 | 0.99 | 0.13 | 661 | 1 | 113 | 214 | 3.13 | 54.7 | 32.3 | 11.85 | 2.4 | 63.2 | 1.6 | 3.05 | 12 | 308 | 3.47 | 2.55 | 299 | 71.7 | 25.9 | 57.9 | <0.5 | 921 | <0.1 | 8.98 | 8.36 | 4.05 | 40.6 | 111 | 3.4 | 608 | 23.2 | 139 | 61.1 | 0.09 | 0.036 | 0.011 | 0.003 | 1.55 | 0.6 | 0.03 | 1.49 | 3.7 | <0.5 | <1 | 8 | 20 | 3 | 78 | 7 | 6 | 241 | -- | --
23-NB-9 | 0.16 | 68.8 | 0.56 | 0.43 | 16.35 | 0.07 | 0.06 | 0.17 | 0.016 | 0.04 | <0.01 | 11.7 | 0.1 | 0.03 | 1.05 | 99.38 | 0.14 | 0.06 | 271 | <1 | 91.3 | 133 | 0.66 | 56.8 | 33.9 | 12.75 | 0.9 | 66.4 | 1.3 | 0.95 | 12.15 | 322 | 3.56 | 0.69 | 315 | 74.9 | 7.4 | 62.3 | <0.5 | 926 | <0.1 | 9.2 | 7.74 | 4.17 | 17.2 | 43 | 2.7 | 609 | 24 | 53 | 16.5 | 0.03 | 0.023 | <0.005 | 0.003 | 0.95 | 0.5 | 0.02 | 0.09 | 1.2 | <0.5 | <1 | 5 | 10 | 3 | 17 | 3 | 2 | 25 | -- | --
23-NB-10 | 0.04 | 66.9 | 11.15 | 1.74 | 7.06 | 0.76 | 0.12 | 3.55 | 0.172 | 0.54 | 0.01 | 4.92 | 0.03 | 0.08 | 3.84 | 100.87 | 0.12 | 0.04 | 715 | 4 | 44.9 | 1445 | 32.3 | 11.85 | 8.12 | 2.3 | 14.8 | 11.85 | 1.5 | 4.53 | 2.68 | 60.4 | 1.27 | 11.55 | 54.8 | 13.6 | 129 | 10.9 | 2.4 | 302 | 0.7 | 1.75 | 8.73 | 1.17 | 14.8 | 444 | 2.5 | 125 | 7.49 | 172 | 17.1 | 0.38 | 0.026 | 0.06 | 0.001 | 1.03 | 1.3 | 0.06 | 0.88 | 0.8 | <0.5 | <1 | 13 | 50 | 2 | 53 | 2 | 12 | 146 | -- | --
23-NB-11 | 0.07 | 85.1 | 0.79 | 1.09 | 7.63 | 0.06 | 0.06 | 0.22 | 0.017 | 0.04 | 0.01 | 5.39 | 0.04 | 0.03 | 0.81 | 101.29 | 0.1 | 0.05 | 275 | 1 | 35.6 | 147 | 1.66 | 16.8 | 9.96 | 4.01 | 1.2 | 20.3 | 1.4 | 0.83 | 3.64 | 110.5 | 1.2 | 0.91 | 97 | 23 | 10.7 | 18.65 | <0.5 | 357 | 0.1 | 2.84 | 3.76 | 1.31 | 13.15 | 45 | 2.3 | 189.5 | 7.54 | 44 | 15.7 | 0.02 | 0.02 | 0.005 | 0.002 | 1.41 | 0.3 | 0.02 | 0.23 | 3.2 | <0.5 | <1 | 13 | 10 | 3 | 16 | 7 | 3 | 35 | -- | --
23-NB-801 | 0.04 | 39.6 | 0.84 | 0.94 | 32.9 | 0.07 | 0.1 | 0.23 | 0.035 | 0.04 | 0.01 | 24.2 | 0.09 | 0.02 | 1.7 | 100.78 | 0.27 | 0.09 | 228 | 1 | 72.4 | 278 | 0.93 | 36.8 | 24.9 | 7.38 | 1.7 | 42 | 0.9 | 1.15 | 8.45 | 275 | 2.88 | 0.8 | 203 | 49.8 | 9.4 | 35.8 | 0.5 | 818 | <0.1 | 5.78 | 3.43 | 3.22 | 76.4 | 88 | 8.7 | 478 | 18.3 | 71 | 74.1 | 0.07 | 0.134 | 0.025 | 0.006 | 4.15 | 0.8 | 0.05 | 0.37 | 0.7 | <0.5 | <1 | 11 | 10 | 4 | 26 | 7 | 6 | 55 | -- | --
23-NB-802 | 0.23 | 91.1 | 3.24 | 0.82 | 2.25 | 0.22 | 0.04 | 0.96 | 0.097 | 0.15 | 0.01 | 1.6 | 0.02 | 0.02 | 1.01 | 101.54 | 0.06 | 0.04 | 226 | 1 | 22.9 | 798 | 6.26 | 6.15 | 3.98 | 1.16 | 4.1 | 6.67 | 0.9 | 2.06 | 1.41 | 47.7 | 0.48 | 3.44 | 34.9 | 8.72 | 33.7 | 6.4 | 0.8 | 164 | 0.1 | 0.96 | 2.73 | 0.51 | 7.09 | 171 | 1.8 | 70.3 | 3.13 | 82 | 13.8 | 0.05 | 0.057 | 0.024 | 0.001 | 0.92 | 0.5 | 0.01 | 0.31 | 2 | <0.5 | <1 | 6 | 20 | 7 | 16 | 2 | 4 | 49 | -- | --
23-NB-803 | 0.18 | 90.9 | 1.52 | 2.27 | 1.51 | 0.58 | 0.04 | 0.44 | 0.031 | 0.07 | 0.03 | 0.42 | 0.01 | 0.02 | 2.1 | 99.94 | 0.37 | 0.02 | 182 | <1 | 8.5 | 268 | 2.3 | 2.02 | 1.25 | 0.48 | 2.2 | 2.04 | 1.5 | 1.02 | 0.44 | 12.3 | 0.17 | 1.65 | 10.8 | 2.71 | 14.3 | 2 | <0.5 | 54.2 | <0.1 | 0.31 | 1.33 | 0.16 | 2.65 | 126 | 10.8 | 19 | 1.04 | 41 | 53.8 | 0.06 | 0.058 | 0.01 | 0.001 | 2.81 | 0.2 | 0.02 | 0.47 | 1.6 | 0.5 | 1 | 5 | 20 | 7 | 67 | 4 | 2 | 176 | -- | --
23-NB-804 | 0.45 | 20.5 | 1.86 | 0.39 | 41.9 | 1.47 | 0.17 | 0.58 | 0.034 | 0.06 | 0.02 | 28.1 | 0.14 | 0.07 | 5.64 | 100.93 | 1.41 | 0.13 | 629 | 1 | 118 | 266 | 2.33 | 67.1 | 43 | 13.2 | 1.9 | 74.2 | 1.1 | 1.26 | 15.35 | 411 | 4.74 | 1.41 | 340 | 82.2 | 19.6 | 64.4 | <0.5 | 1185 | <0.1 | 10.45 | 6.25 | 5.76 | 57.1 | 117 | 1.6 | 808 | 33.3 | 70 | 21.1 | 0.05 | 0.044 | 0.011 | 0.005 | 0.72 | 0.8 | 0.03 | 0.25 | 1 | 0.9 | <1 | 5 | 10 | 2 | 26 | 5 | 5 | 69 | -- | --
23-DS-1 | 0.22 | 80.6 | 11.05 | 1.26 | 0.37 | 0.55 | 0.1 | 1.5 | 0.034 | 0.78 | <0.01 | 0.76 | <0.01 | 0.02 | 4.45 | 101.47 | 0.15 | 0.02 | 178 | 1 | 46.9 | 290 | 7.7 | 3.88 | 3.03 | 0.68 | 11 | 3.8 | 1.2 | 16.35 | 0.91 | 26.8 | 0.53 | 16.35 | 23.3 | 6.25 | 62.6 | 4.44 | 2.3 | 40.2 | 0.9 | 0.6 | 11.3 | 0.48 | 9.17 | 277 | 5.3 | 28.9 | 3.64 | 653 | 31.9 | 0.04 | 0.043 | 0.011 | 0.001 | 0.62 | 0.5 | 0.02 | 0.62 | 0.8 | <0.5 | <1 | 43 | 30 | 3 | 11 | 14 | 8 | 56 | -- | --
23-DS-2 | 0.29 | 49 | 6.94 | 3.16 | 18.5 | 0.45 | 0.1 | 1.16 | 0.126 | 0.48 | <0.01 | 16 | 0.09 | 0.02 | 5.29 | 101.32 | 0.19 | 0.09 | 186.5 | 2 | 171 | 994 | 7 | 40.4 | 23.1 | 10.1 | 10 | 51 | 1.8 | 11.8 | 8.76 | 487 | 2.25 | 9.55 | 298 | 77.9 | 49.3 | 53.1 | 1.3 | 808 | 0.5 | 6.91 | 11.7 | 2.87 | 62 | 453 | 4.5 | 412 | 15.75 | 479 | 190.5 | 0.07 | 0.145 | 0.017 | 0.008 | 1.95 | 4.5 | 0.04 | 0.68 | 0.7 | 0.5 | <1 | 70 | 20 | 4 | 18 | 89 | 11 | 121 | -- | --
23-DS-2B | 0.7 | 26.4 | 3.84 | 2.87 | 33.9 | 0.34 | 0.08 | 0.7 | 0.083 | 0.25 | <0.01 | 25.2 | 0.06 | 0.01 | 4.31 | 98.04 | 0.26 | 0.09 | 119.5 | 2 | 106 | 632 | 4.76 | 30.8 | 18.25 | 7.96 | 6.7 | 37.4 | 1.3 | 6.12 | 6.61 | 295 | 1.92 | 4.78 | 207 | 51.9 | 29.6 | 37.7 | 0.8 | 469 | 0.3 | 5.18 | 6.38 | 2.3 | 86.9 | 323 | 3 | 340 | 12.7 | 257 | 130.5 | 0.08 | 0.299 | 0.011 | 0.019 | 0.96 | 1.5 | 0.03 | 0.52 | 0.6 | 0.6 | <1 | 82 | 20 | 1 | 13 | 97 | 8 | 130 | -- | --
23-DS-2C | 0.77 | 27.2 | 2.4 | 2.76 | 34.8 | 0.24 | 0.08 | 0.49 | 0.07 | 0.16 | <0.01 | 27.3 | 0.04 | 0.02 | 3.85 | 99.41 | 0.27 | 0.09 | 141.5 | 2 | 98.5 | 566 | 4.08 | 33.3 | 20.3 | 8.04 | 5.8 | 40.2 | 1.2 | 4.7 | 7.35 | 273 | 2.09 | 3.06 | 214 | 52.3 | 22.6 | 38.9 | 0.7 | 324 | 0.1 | 5.52 | 5.25 | 2.48 | 106.5 | 296 | 3.3 | 376 | 13.85 | 213 | 124.5 | 0.13 | 0.48 | 0.009 | 0.019 | 0.86 | 1.7 | 0.04 | 0.41 | 0.9 | 0.6 | <1 | 87 | 10 | 1 | 14 | 104 | 7 | 132 | -- | --
23-DS-3 | 0.67 | 71.5 | 9.92 | 3.47 | 1.62 | 0.56 | 0.28 | 1.56 | 0.088 | 0.73 | <0.01 | 2.76 | 0.01 | 0.02 | 6.35 | 98.87 | 0.29 | 0.2 | 194.5 | 1 | 51.5 | 757 | 10.8 | 5.09 | 3.73 | 1.05 | 11.4 | 5.47 | 1.4 | 11.45 | 1.24 | 54.9 | 0.66 | 15.5 | 33.4 | 9.02 | 71.7 | 6.03 | 2.8 | 70.1 | 1 | 0.79 | 10 | 0.57 | 16.1 | 363 | 16.2 | 47.6 | 3.94 | 447 | 134.5 | 0.06 | 1.315 | 0.014 | 0.013 | 2.78 | 6.2 | 0.05 | 1.22 | 9.3 | <0.5 | <1 | 242 | 30 | 6 | 11 | 98 | 9 | 58 | -- | --
23-DS-4 | 0.15 | 6.84 | 1.58 | 1.39 | 50.8 | 0.11 | 0.27 | 0.21 | 0.052 | 0.08 | <0.01 | 36.9 | 0.02 | 0.01 | 3.6 | 101.86 | 0.34 | 0.26 | 59.2 | 3 | 103.5 | 416 | 2.13 | 40.8 | 29.5 | 7.58 | 2.3 | 42.2 | 0.5 | 1.29 | 9.7 | 400 | 3.62 | 1.34 | 215 | 54.2 | 10.1 | 36.5 | 1 | 145.5 | <0.1 | 5.94 | 3.41 | 3.91 | 112.5 | 218 | 4.8 | 619 | 23.5 | 80 | 62.4 | 0.04 | 0.309 | 0.051 | 0.015 | 3.32 | 1.8 | 0.03 | 0.47 | 2.5 | 3.4 | <1 | 220 | <10 | 7 | 8 | 133 | 5 | 84 | -- | --
23-DS-5 | 0.31 | 41.9 | 6.01 | 0.9 | 25.6 | 0.28 | 0.12 | 0.87 | 0.085 | 0.45 | <0.01 | 19.65 | 0.02 | 0.02 | 3.71 | 99.62 | 0.35 | 0.1 | 148 | 2 | 120.5 | 680 | 5.48 | 25.1 | 15.4 | 5.46 | 6.6 | 28.6 | 0.9 | 7.47 | 5.54 | 231 | 1.69 | 9.22 | 156 | 39.6 | 37.1 | 27 | 2.8 | 139 | 0.5 | 3.98 | 7.84 | 2.02 | 40.3 | 166 | 4.3 | 275 | 11.1 | 285 | 21 | 0.04 | 1.11 | 0.055 | 0.01 | 0.85 | 1.5 | 0.02 | 0.33 | 3.8 | 0.9 | <1 | 125 | 20 | 1 | 11 | 109 | 8 | 73 | -- | --
23-DS-101 | 0.15 | 80.6 | 2.09 | 1.34 | 6.94 | 0.12 | 0.09 | 0.36 | 0.031 | 0.1 | <0.01 | 5.65 | 0.01 | 0.02 | 2.93 | 100.28 | 0.13 | 0.17 | 221 | 1 | 44.3 | 261 | 2.74 | 21 | 12.4 | 4.88 | 2.3 | 25.1 | 0.9 | 1.45 | 4.53 | 120 | 1.3 | 1.94 | 117.5 | 28.6 | 15.6 | 22.5 | <0.5 | 126 | 0.1 | 3.38 | 5 | 1.5 | 20.2 | 99 | <0.5 | 214 | 8.63 | 62 | 17.4 | 0.03 | 0.056 | 0.008 | 0.002 | 0.56 | 1.6 | 0.03 | 0.07 | 1.2 | 1.2 | <1 | 15 | 20 | 2 | 7 | 5 | 3 | 51 | -- | --
23-DS-102 | 0.14 | 70.2 | 7.54 | 1.76 | 0.42 | 0.51 | 0.1 | 1.46 | 0.097 | 0.46 | <0.01 | 1.36 | 0.01 | 0.03 | 15.75 | 99.7 | 7.45 | 0.78 | 251 | 1 | 36.1 | 809 | 9.66 | 5.85 | 3.99 | 1.17 | 9.6 | 6.42 | <0.5 | 5.71 | 1.33 | 50.2 | 0.69 | 10.2 | 32.4 | 8.87 | 61.1 | 6.35 | 1.3 | 118 | 0.8 | 0.91 | 7.87 | 0.6 | 16.4 | 138 | 9 | 46.1 | 4.15 | 222 | 29.2 | 0.16 | 0.638 | 0.025 | 0.119 | 1.28 | 33.8 | 0.06 | 0.26 | 21.2 | 1.4 | 1 | 115 | 40 | 24 | 48 | 9 | 9 | 88 | -- | --
23-DS-103 | 0.12 | 49.4 | 7.64 | 2.25 | 3.56 | 0.57 | 0.09 | 1.62 | 0.147 | 0.43 | 0.01 | 3.84 | 0.02 | 0.02 | 30.8 | 100.4 | 17.85 | 2.17 | 231 | 3 | 49.6 | 1160 | 10.2 | 21.2 | 13.1 | 4.48 | 8.9 | 23.1 | <0.5 | 4.49 | 4.55 | 102 | 1.6 | 9.21 | 103 | 24.4 | 64.5 | 20.6 | 0.8 | 155 | 0.5 | 3.26 | 7.92 | 1.83 | 23.1 | 232 | 0.8 | 190 | 11 | 191 | 26.5 | 0.23 | 0.918 | 0.03 | 0.245 | 1.89 | 54.9 | 0.06 | 0.41 | 14.6 | 4.2 | 1 | 126 | 40 | 71 | 101 | 8 | 10 | 121 | -- | --
23-DS-104 | 0.39 | 40.3 | 3.36 | 1.2 | 25.1 | 0.2 | 0.16 | 0.61 | 0.077 | 0.17 | <0.01 | 19.95 | 0.03 | 0.02 | 8.15 | 99.33 | 2.83 | 0.36 | 210 | 3 | 71.5 | 613 | 4.08 | 42.8 | 32 | 7.05 | 3.9 | 43.4 | 0.8 | 2.3 | 10.6 | 304 | 4.58 | 3.66 | 183.5 | 44.2 | 26.6 | 31.7 | 0.6 | 253 | 0.1 | 6.09 | 3.83 | 4.46 | 80.9 | 124 | <0.5 | 602 | 27.5 | 110 | 16.2 | 0.06 | 0.526 | 0.019 | 0.013 | 1.34 | 17.2 | 0.06 | 0.5 | 4.9 | 14.6 | <1 | 76 | 20 | 23 | 35 | 8 | 8 | 158 | -- | --
23-DS-105 | 0.2 | 26.3 | 2.08 | 0.38 | 36.1 | 0.14 | 0.2 | 0.36 | 0.06 | 0.1 | <0.01 | 27 | 0.04 | 0.01 | 6.15 | 98.92 | 2.16 | 0.34 | 117 | 2 | 78.4 | 484 | 2.65 | 62.5 | 45.9 | 10.75 | 2.9 | 64.3 | 0.7 | 1.64 | 15.35 | 379 | 6.34 | 1.96 | 260 | 61.3 | 17 | 47.8 | <0.5 | 348 | <0.1 | 9.31 | 4.14 | 6.34 | 68.8 | 99 | <0.5 | 791 | 39.2 | 95 | 4.7 | 0.07 | 0.277 | 0.016 | 0.01 | 1.41 | 10.2 | 0.03 | 0.17 | 1.7 | 18.2 | <1 | 71 | 10 | 8 | 41 | 8 | 8 | 200 | -- | --
23-DS-106 | 0.22 | 38.1 | 4.12 | 0.85 | 25.4 | 0.3 | 0.17 | 0.75 | 0.097 | 0.2 | <0.01 | 19.7 | 0.03 | 0.02 | 10.05 | 99.79 | 3.89 | 0.47 | 195 | 2 | 64.1 | 763 | 5.48 | 43.4 | 31.4 | 7.92 | 5.2 | 44.2 | 0.7 | 2.8 | 10.4 | 227 | 4.12 | 4.19 | 181 | 43 | 31.9 | 33.9 | 0.6 | 264 | 0.2 | 6.55 | 6.09 | 4.13 | 57.1 | 194 | 0.6 | 509 | 25.7 | 136 | 10.5 | 0.13 | 0.645 | 0.023 | 0.011 | 1.67 | 19.4 | 0.04 | 0.31 | 4.5 | 16.7 | <1 | 105 | 20 | 10 | 65 | 8 | 9 | 216 | -- | --
23-DS-108 | 0.09 | 44.5 | 8.18 | 1.94 | 11.3 | 0.6 | 0.16 | 1.68 | 0.16 | 0.43 | 0.01 | 9.94 | 0.02 | 0.03 | 21.1 | 100.05 | 8.29 | 1.49 | 298 | 6 | 84.1 | 1280 | 11.6 | 39.8 | 32 | 5.71 | 8.5 | 36.1 | 0.6 | 4.97 | 10.15 | 209 | 4.54 | 9.54 | 134.5 | 32 | 69.6 | 24.1 | 0.8 | 179 | 0.5 | 5.58 | 7.17 | 4.43 | 66.6 | 620 | 2.4 | 648 | 27.3 | 223 | 19.2 | 0.33 | 0.872 | 0.038 | 0.043 | 3.81 | 48.3 | 0.09 | 0.48 | 11.7 | 75.4 | 1 | 199 | 20 | 70 | 114 | 19 | 14 | 499 | -- | --
23-DS-109 | 0.19 | 33.1 | 5.48 | 1.9 | 14.6 | 0.78 | 0.23 | 1.3 | 0.116 | 0.31 | 0.03 | 9.11 | 0.02 | 0.03 | 31.5 | 98.51 | 18.6 | 3.12 | 238 | 2 | 37.4 | 901 | 9.38 | 10.9 | 8.49 | 1.91 | 6.8 | 10.7 | <0.5 | 3.13 | 2.69 | 62.7 | 1.36 | 6.68 | 46.5 | 11.3 | 52.8 | 8.78 | <0.5 | 216 | 0.3 | 1.62 | 4.81 | 1.21 | 36.3 | 931 | 2.5 | 137.5 | 8.24 | 148 | 24.8 | 0.25 | 0.563 | 0.028 | 0.267 | 4.41 | 81.1 | 0.07 | 0.43 | 9.3 | 232 | 1 | 117 | 20 | 133 | 305 | 14 | 8 | 2720 | -- | --
23-DS-110 | 0.21 | 56.8 | 7.55 | 1.88 | 0.38 | 0.63 | 0.08 | 1.7 | 0.169 | 0.36 | <0.01 | 1.02 | 0.01 | 0.02 | 30 | 100.6 | 16.3 | 2.14 | 187 | 1 | 34.6 | 1310 | 10 | 5.99 | 3.55 | 1.2 | 9.4 | 6.89 | <0.5 | 3.16 | 1.18 | 33.5 | 0.48 | 7.71 | 34.3 | 8.49 | 57.9 | 6.66 | 0.6 | 72.9 | 0.5 | 0.95 | 7.58 | 0.51 | 14.9 | 251 | 2.6 | 41.4 | 3.2 | 135 | 23.5 | 0.19 | 0.889 | 0.029 | 0.116 | 2.31 | 88.7 | 0.03 | 0.2 | 11.9 | 5.3 | 1 | 126 | 30 | 44 | 89 | 11 | 11 | 126 | -- | --
23-DS-111 | 0.11 | 6.41 | 1.19 | 1.88 | 46.3 | 0.22 | 0.87 | 0.21 | 0.037 | 0.05 | <0.01 | 33.7 | 0.08 | 0.02 | 7.84 | 98.81 | 1.93 | 0.82 | 149.5 | 2 | 79.8 | 293 | 1.64 | 50.7 | 30.1 | 10.75 | 1.7 | 57.5 | 0.8 | 0.68 | 10.7 | 297 | 3.28 | 0.93 | 272 | 66.2 | 8 | 50.7 | <0.5 | 733 | <0.1 | 7.98 | 4.45 | 3.88 | 69.5 | 78 | 0.9 | 536 | 21.7 | 47 | 22 | 0.05 | 0.469 | 0.007 | 0.015 | 1.21 | 16 | 0.07 | 0.11 | 2.1 | 31.1 | <1 | 31 | <10 | 10 | 23 | 7 | 4 | 368 | -- | --
23-DS-112 | 0.21 | 16.35 | 4.12 | 1.02 | 36.9 | 0.25 | 0.51 | 0.65 | 0.078 | 0.19 | <0.01 | 27.7 | 0.05 | 0.02 | 10.85 | 98.69 | 3.69 | 0.75 | 144.5 | 4 | 81 | 620 | 3.51 | 45.9 | 29.8 | 9.37 | 3.6 | 50.7 | 0.6 | 2.2 | 10.5 | 254 | 3.7 | 3.52 | 224 | 53.5 | 23.5 | 43.1 | 0.5 | 444 | 0.1 | 7.12 | 5.02 | 4.05 | 101.5 | 130 | 1.5 | 530 | 24.3 | 101 | 25.4 | 0.08 | 0.379 | 0.025 | 0.022 | 1.53 | 30.3 | 0.06 | 0.31 | 2.6 | 31.9 | <1 | 63 | 10 | 19 | 57 | 9 | 10 | 374 | -- | --
23-DS-201 | 0.38 | 48.2 | 7.13 | 2.42 | 6.75 | 0.57 | 0.12 | 1.47 | 0.126 | 0.42 | 0.01 | 5.17 | 0.01 | 0.03 | 27.2 | 99.63 | 15.65 | 2.67 | 242 | 3 | 44 | 996 | 9.98 | 12.95 | 9.12 | 2.36 | 8.7 | 13.1 | <0.5 | 4.48 | 3.05 | 84.5 | 1.37 | 8.54 | 59 | 14.65 | 61.6 | 10.7 | 0.7 | 119.5 | 0.5 | 1.93 | 6.19 | 1.28 | 22.8 | 273 | 0.9 | 155.5 | 8.03 | 183 | 67 | 0.21 | 0.521 | 0.03 | 0.26 | 1.77 | 46.6 | 0.07 | 0.16 | 8.9 | 75.3 | 2 | 122 | 30 | 64 | 188 | 9 | 9 | 1095 | -- | --
23-DS-202 | 0.42 | 31 | 3.6 | 1.73 | 25.1 | 0.24 | 0.16 | 0.71 | 0.074 | 0.22 | <0.01 | 19.25 | 0.03 | 0.03 | 16.95 | 99.09 | 8.77 | 1.92 | 236 | 2 | 41.7 | 572 | 4.14 | 17.35 | 12.85 | 3.06 | 6 | 18.05 | 0.7 | 2.54 | 4.25 | 139.5 | 1.99 | 4.48 | 83.2 | 20.6 | 30.8 | 14.7 | 0.7 | 272 | 0.3 | 2.58 | 3.73 | 1.77 | 86.7 | 447 | 1.2 | 251 | 11.5 | 124 | 34 | 0.13 | 0.302 | 0.02 | 0.889 | 2.01 | 78.9 | 0.05 | 0.32 | 5.2 | 86.2 | <1 | 85 | 20 | 179 | 81 | 7 | 8 | 1070 | -- | --
23-ANM-FL | 0.1 | 13.9 | 1.33 | 0.65 | 44.8 | 0.12 | 0.15 | 0.29 | 0.047 | 0.07 | 0.01 | 31 | 0.1 | 0.02 | 5.52 | 98.01 | 2.52 | 0.52 | 172 | 1 | 86.9 | 343 | 1.15 | 55.2 | 35.7 | 10.9 | 2.3 | 65.2 | 1.1 | 0.99 | 12.45 | 357 | 4.05 | 1.37 | 293 | 67.8 | 11.1 | 54.7 | 0.5 | 809 | 0.1 | 8.44 | 4.73 | 4.82 | 88.8 | 233 | <0.5 | 732 | 27.3 | 72 | 12.1 | 0.08 | 0.132 | 0.011 | 0.223 | 1.35 | 18 | 0.04 | 0.2 | 0.9 | 20.9 | <1 | 24 | 10 | 40 | 31 | 7 | 5 | 277 | -- | --
23-ANM-1A | 0.13 | 53.5 | 0.91 | 0.47 | 24.5 | 0.09 | 0.06 | 0.24 | 0.019 | 0.07 | 0.01 | 16.9 | 0.05 | 0.05 | 1.51 | 98.38 | 0.34 | 0.08 | 416 | 1 | 27.3 | 116 | 0.66 | 11 | 6.8 | 2.53 | 1.6 | 13.8 | 0.8 | 3.57 | 2.49 | 72.1 | 0.8 | 1.39 | 63.4 | 14.9 | 8 | 11.65 | <0.5 | 424 | 0.1 | 1.79 | 1.37 | 0.89 | 55 | 92 | 0.8 | 138 | 5.51 | 154 | 26.8 | 0.02 | 0.289 | 0.005 | 0.01 | 2.11 | 0.8 | 0.03 | 0.09 | <0.5 | 1 | <1 | 4 | 20 | 3 | 8 | 3 | 2 | 26 | -- | --
23-ANM-3 | 0.11 | 19.75 | 0.59 | 0.58 | 46.6 | 0.06 | 0.12 | 0.15 | 0.028 | 0.02 | 0.01 | 31.8 | 0.09 | 0.04 | 2.15 | 101.99 | 0.44 | 0.11 | 329 | 1 | 104.5 | 190 | 0.32 | 60.1 | 37.3 | 12.85 | 1.1 | 72.3 | 1.4 | 0.38 | 13.3 | 459 | 4.32 | 0.42 | 326 | 76.9 | 4.2 | 58.4 | <0.5 | 724 | <0.1 | 9.51 | 4.07 | 4.93 | 84.4 | 73 | 2.2 | 816 | 27.9 | 29 | 85.7 | 0.03 | 0.095 | 0.005 | 0.009 | 5.14 | 1.4 | 0.03 | 0.04 | <0.5 | 1.9 | <1 | 7 | 10 | 2 | 18 | 12 | 4 | 42 | -- | --
ADV24PHO034 | 0.16 | 53.7 | 8.43 | 6.72 | 2.98 | 0.16 | <0.01 | 0.44 | 0.13 | 0.85 | <0.01 | 13.4 | 0.05 | 0.09 | 11.2 | 98.15 | 2.97 | 0.05 | 793 | 2 | 43.2 | 943 | 2.53 | 12.1 | 9.12 | 1.98 | 11.8 | 11.3 | 1.4 | 11.45 | 3.02 | 147.5 | 1.46 | 17.95 | 54.2 | 14.7 | 21.3 | 8.45 | 1.5 | 423 | 1.1 | 1.79 | 11.2 | 1.33 | 54 | 270 | 125 | 162.5 | 8.47 | 489 | >250 | 0.4 | 22.9 | 0.041 | 0.004 | 25.5 | 35.6 | 0.11 | 2.27 | 7.8 | 1.4 | <1 | 44 | 20 | 16 | 11 | 29 | 6 | 42 | 0.038 | --
ADV24PHO035 | 0.12 | 40.6 | 2.3 | 43.6 | 1.34 | 0.8 | <0.01 | 0.06 | 0.037 | 0.07 | 0.01 | 0.34 | 0.01 | 0.04 | 9.66 | 98.87 | 0.07 | 0.04 | 346 | <1 | 8.7 | 257 | 1.28 | 1.41 | 0.78 | 0.24 | 5.7 | 1.37 | 2.8 | 0.91 | 0.3 | 9.6 | 0.1 | 1.24 | 8.2 | 1.85 | 2.7 | 1.33 | 7.2 | 18.9 | 0.1 | 0.22 | 1.66 | 0.13 | 57.9 | 104 | 87.1 | 10.2 | 0.58 | 38 | >250 | 0.13 | >25.0 | 0.3 | 0.002 | >250 | 4.7 | 0.02 | 69.2 | 1.8 | 2.9 | 30 | 88 | 30 | 44 | 45 | 4 | 3 | 75 | 2.17 | 0.101