## Introduction
Montana Bureau of Mines and Geology Analytical Dataset 17 (AD 17)
Preliminary Data Release of Mine Waste Assays from Abandoned and Inactive Mines across Montana, 2023-2024
Matthew Vitale, Jackson Quarles, Ted Duaime, and Michael Calhoun
2025
https://doi.org/10.59691/YONA9405
Introduction
This file provides assay and supporting metadata for 147 samples of various types of mine waste from mines, water treatment plants, and waste piles throughout Montana. These assays are to investigate the rare earth potential in the varied sources of mine waste found throughout Montana.
Acknowledgments
Research was sponsored by the Combat Capabilities Development Command Army Research Laboratory and was accomplished under Cooperative Agreement W911NF-22-2-0015. The views and conclusions contained in this document are those of the authors, and should not be interpreted as representing the official policies, either expressed or implied, of the Combat Capabilities Development Command Army Research Laboratory or the U.S. Government. The U.S. Government is authorized to reproduce and distribute reprints for Government purposes notwithstanding any copyright notation herein.
Data Disclaimer
These data represent the results of work done by the Montana Bureau of Mines and Geology (MBMG). The MBMG assumes no legal liability or responsibility nor makes any guarantees or warranties regarding the accuracy, completeness, or suitability of the information for any particular purpose. The MBMG revises or removes data discovered to be incorrect.

## Methods
Lab Methods
Solid samples were shipped to ALS Global's receiving facility in Reno, Nevada, where they were then pulverized, and a split of homogenized material was assayed with a variety of methods as below.
Selected solid samples were sent to West Virginia University, Morgantown, West Virginia, where a modified EPA Method 200.8 was used to determine concentrations by inductively coupled plasma-mass spectrometry (ICP-MS).
Solid samples undergo a proprietary 1000'C calcination and metals digestion before ICP-MS analysis.
All aqueous samples were sent to West Virginia University, Morgantown, West Virginia, where a modified EPA Method 200.8 was used to determine concentrations by inductively coupled plasma-mass spectrometry (ICP-MS).
ALS
Code | Method
PREP-31 | Crush to 70% less than 2 mm, riffle split off 250 g, pulverize split to better than 85% passing 75 mm.
CCP-PKG01 | Whole-rock analysis, trace elements by fusion, aqua regia digestion for the volatile trace elements, carbon and sulfur by combustion analysis, and several detection limit options for the base metals.
PGM-ICP27 | Pt, Pd, and Au by fire assay and inductively coupled plasma-atomic emission spectrometry (ICP-AES) finish.
OA-GRA10 | Gravimetric procedure after drying at 105°C 2 hours (normal samples) and 24 hours (hygroscopic samples).
WVU
Code | Method
EPA Method 200.7, Revision 4.4 | ICP-AES for the determination of metals and trace elements in water and wastes.
EPA Method 200.8, Revision 5.4 | ICP-AES for the determination of dissolved elements and total recoverable element concentrations.
SM 4500Cl, 2011 | Spectroscopy analysis with the use of a Thermo Fisher Gallery Discrete Analyzer.
SM 4500SO4, 2011 | Spectroscopy analysis with the use of a Thermo Fisher Gallery Discrete Analyzer.

## Sample List
Sample # | Sample Name | Assay Lab | Collector | Site Name | Site # | Latitude | Longitude | Datum | County | Mining District | Specimen Type | Sampling Method
631 | Mica NCM | ALS | Ted Duaime | NCP Mine | 1 | 45.907 | -112.361 | WGS84 | Silver Bow | Basin Creek | Rock | Grab
339 | BP-398-Tot. Rec. | WVU | Matthew Vitale | Berkeley Pit | 3 | 46.017126 | -112.513354 | WGS84 | Silver Bow | Butte | Water | Grab
588 | BP-4 ft-Tot. Rec. | WVU | Matthew Vitale | Berkeley Pit | 3 | 46.017126 | -112.513354 | WGS84 | Silver Bow | Butte | Water | Grab
589 | BP-400 ft-Tot. Rec. | WVU | Matthew Vitale | Berkeley Pit | 3 | 46.017126 | -112.513354 | WGS84 | Silver Bow | Butte | Water | Grab
454 | MR Leach Pad #1 Surface | ALS | Matthew Vitale | Montana Resources | 9 | 46.02379 | -112.496308 | WGS84 | Silver Bow | Butte | Mine waste | Composite
455 | MR Leach Pad #1 3' | ALS | Matthew Vitale | Montana Resources | 9 | 46.02379 | -112.496308 | WGS84 | Silver Bow | Butte | Mine waste | Composite
456 | MR Leach Pad #1 6' | ALS | Matthew Vitale | Montana Resources | 9 | 46.02379 | -112.496308 | WGS84 | Silver Bow | Butte | Mine waste | Composite
457 | MR Leach Pad #2 Surface | ALS | Matthew Vitale | Montana Resources | 9 | 46.02379 | -112.496308 | WGS84 | Silver Bow | Butte | Mine waste | Composite
458 | MR Leach Pad #2 3' | ALS | Matthew Vitale | Montana Resources | 9 | 46.02379 | -112.496308 | WGS84 | Silver Bow | Butte | Mine waste | Composite
459 | MR Leach Pad #2 6' | ALS | Matthew Vitale | Montana Resources | 9 | 46.02379 | -112.496308 | WGS84 | Silver Bow | Butte | Mine waste | Composite
460 | MR Leach Pad #3 Surface | ALS | Matthew Vitale | Montana Resources | 9 | 46.02379 | -112.496308 | WGS84 | Silver Bow | Butte | Mine waste | Composite
461 | MR Leach Pad #3 3' | ALS | Matthew Vitale | Montana Resources | 9 | 46.02379 | -112.496308 | WGS84 | Silver Bow | Butte | Mine waste | Composite
462 | MR Leach Pad #3 6' | ALS | Matthew Vitale | Montana Resources | 9 | 46.02379 | -112.496308 | WGS84 | Silver Bow | Butte | Mine waste | Composite
463 | MR Leach Pad #4 Surface | ALS | Matthew Vitale | Montana Resources | 9 | 46.02379 | -112.496308 | WGS84 | Silver Bow | Butte | Mine waste | Composite
464 | MR Leach Pad #4 3' | ALS | Matthew Vitale | Montana Resources | 9 | 46.02379 | -112.496308 | WGS84 | Silver Bow | Butte | Mine waste | Composite
465 | MR Leach Pad #4 6' | ALS | Matthew Vitale | Montana Resources | 9 | 46.02379 | -112.496308 | WGS84 | Silver Bow | Butte | Mine waste | Composite
466 | MR Leach Pad #5 Surface | ALS | Matthew Vitale | Montana Resources | 9 | 46.02379 | -112.496308 | WGS84 | Silver Bow | Butte | Mine waste | Composite
467 | MR Leach Pad #5 3' | ALS | Matthew Vitale | Montana Resources | 9 | 46.02379 | -112.496308 | WGS84 | Silver Bow | Butte | Mine waste | Composite
468 | MR Leach Pad #5 6' | ALS | Matthew Vitale | Montana Resources | 9 | 46.02379 | -112.496308 | WGS84 | Silver Bow | Butte | Mine waste | Composite
469 | MR Leach Pad #6 Surface | ALS | Matthew Vitale | Montana Resources | 9 | 46.02379 | -112.496308 | WGS84 | Silver Bow | Butte | Mine waste | Composite
470 | MR Leach Pad #6 3' | ALS | Matthew Vitale | Montana Resources | 9 | 46.02379 | -112.496308 | WGS84 | Silver Bow | Butte | Mine waste | Composite
471 | MR Leach Pad #6 6' | ALS | Matthew Vitale | Montana Resources | 9 | 46.02379 | -112.496308 | WGS84 | Silver Bow | Butte | Mine waste | Composite
472 | MR Leach Pad #7 Surface | ALS | Matthew Vitale | Montana Resources | 9 | 46.02379 | -112.496308 | WGS84 | Silver Bow | Butte | Mine waste | Composite
473 | MR Leach Pad #7 3' | ALS | Matthew Vitale | Montana Resources | 9 | 46.02379 | -112.496308 | WGS84 | Silver Bow | Butte | Mine waste | Composite
474 | MR Leach Pad #7 6' | ALS | Matthew Vitale | Montana Resources | 9 | 46.02379 | -112.496308 | WGS84 | Silver Bow | Butte | Mine waste | Composite
475 | MR Leach Pad #8 Surface | ALS | Matthew Vitale | Montana Resources | 9 | 46.02379 | -112.496308 | WGS84 | Silver Bow | Butte | Mine waste | Composite
476 | MR Leach Pad #8 3' | ALS | Matthew Vitale | Montana Resources | 9 | 46.02379 | -112.496308 | WGS84 | Silver Bow | Butte | Mine waste | Composite
477 | MR Leach Pad #8 6' | ALS | Matthew Vitale | Montana Resources | 9 | 46.02379 | -112.496308 | WGS84 | Silver Bow | Butte | Mine waste | Composite
625 | YDT-1, surface | ALS | Ted Duaime | Montana Resources | 9 | 46.0446249 | -112.506008 | WGS84 | Silver Bow | Butte | Tailings | Composite
626 | YDT-2, 6" depth | ALS | Ted Duaime | Montana Resources | 9 | 46.0446249 | -112.506008 | WGS84 | Silver Bow | Butte | Tailings | Composite
627 | Continental Pit Blast Hole 1 | ALS | Ted Duaime | Montana Resources | 9 | 46.008618 | -112.479076 | WGS84 | Silver Bow | Butte | Ore | Composite
628 | Continental Pit Blast Hole 2 | ALS | Ted Duaime | Montana Resources | 9 | 46.008618 | -112.479076 | WGS84 | Silver Bow | Butte | Ore | Composite
629 | Secondary Crusher CH 1 | ALS | Ted Duaime | Montana Resources | 9 | 46.009204 | -112.510251 | WGS84 | Silver Bow | Butte | Crushed ore | Composite
630 | Secondary Crusher CH 2 | ALS | Ted Duaime | Montana Resources | 9 | 46.009204 | -112.510251 | WGS84 | Silver Bow | Butte | Crushed ore | Composite
451 | HsB South Drain 6 - Tot. Recov | WVU | Michael Calhoun | Montana Resources | 9 | 46.024978 | -112.499968 | WGS84 | Silver Bow | Butte | Water | Grab
452 | HsB North Drain 6 - Tot. Recov | WVU | Michael Calhoun | Montana Resources | 9 | 46.027465 | -112.503314 | WGS84 | Silver Bow | Butte | Water | Grab
453 | HsB Hooligan Pond - Tot. Recov | WVU | Michael Calhoun | Montana Resources | 9 | 46.027467 | -112.503315 | WGS84 | Silver Bow | Butte | Water | Grab
495 | P.P. Influent- Diss | WVU | Michael Calhoun | Montana Resources | 9 | 46.021166 | -112.499485 | WGS84 | Silver Bow | Butte | Water | Grab
496 | P. P. Efluent- Diss | WVU | Michael Calhoun | Montana Resources | 9 | 46.021166 | -112.499485 | WGS84 | Silver Bow | Butte | Water | Grab
500 | P.P. Influent-Tot.Rec. | WVU | Michael Calhoun | Montana Resources | 9 | 46.021166 | -112.499485 | WGS84 | Silver Bow | Butte | Water | Grab
501 | P. P. Efluent-Tot. Rec. | WVU | Michael Calhoun | Montana Resources | 9 | 46.021166 | -112.499485 | WGS84 | Silver Bow | Butte | Water | Grab
593 | Continental Pit Discharge - Diss | WVU | Matthew Vitale | Montana Resources | 9 | 46.005454 | -112.497703 | WGS84 | Silver Bow | Butte | Water | Grab
594 | Continental Pit Discharge - Tot. Rec. | WVU | Matthew Vitale | Montana Resources | 9 | 46.005454 | -112.497703 | WGS84 | Silver Bow | Butte | Water | Grab
633 | Chester Steele Well-Dissolved | WVU | Matthew Vitale | Butte Flooded Mineshafts | 12 | 46.009041 | -112.547422 | WGS84 | Silver Bow | Butte | Water | Grab
634 | Chester Steele Well-Tot. Rec. | WVU | Matthew Vitale | Butte Flooded Mineshafts | 12 | 46.009041 | -112.547422 | WGS84 | Silver Bow | Butte | Water | Grab
582 | Upper Bullion Precip. | ALS | Matthew Vitale | Crystal & Bullion Mine | 13 | 46.355826 | -112.295194 | NAD27 | Jefferson | Basin | Mine waste | Composite
583 | Lower Bullion Precip. | ALS | Matthew Vitale | Crystal & Bullion Mine | 13 | 46.357275 | -112.29593 | WGS84 | Jefferson | Basin | Mine waste | Composite
584 | Crystal Precip. | ALS | Matthew Vitale | Crystal & Bullion Mine | 13 | 46.348185 | -112.261468 | WGS84 | Jefferson | Basin | Mine waste | Composite
595 | Upper Bullion - Diss | WVU | Matthew Vitale | Crystal & Bullion Mine | 13 | 46.355826 | -112.295194 | NAD27 | Jefferson | Basin | Water | Grab
597 | Upper Bullion - Tot. Rec. | WVU | Matthew Vitale | Crystal & Bullion Mine | 13 | 46.355826 | -112.295194 | NAD27 | Jefferson | Basin | Water | Grab
598 | Lower Bullion - Diss | WVU | Matthew Vitale | Crystal & Bullion Mine | 13 | 46.357275 | -112.29593 | WGS84 | Jefferson | Basin | Water | Grab
599 | Lower Bullion - Tot. Rec. | WVU | Matthew Vitale | Crystal & Bullion Mine | 13 | 46.357275 | -112.29593 | WGS84 | Jefferson | Basin | Water | Grab
600 | Crystal - Diss | WVU | Matthew Vitale | Crystal & Bullion Mine | 13 | 46.348185 | -112.261468 | WGS84 | Jefferson | Basin | Water | Grab
601 | Crystal - Tot. Rec. | WVU | Matthew Vitale | Crystal & Bullion Mine | 13 | 46.348185 | -112.261468 | WGS84 | Jefferson | Basin | Water | Grab
620 | BTL- A-1 Sludge | WVU | Matthew Vitale | Butte Treatment Lagoon | 16 | 45.995827 | -112.55649 | WGS84 | Silver Bow | Butte | Sludge | Grab
621 | BTL- Drying Bed Sludge | WVU | Matthew Vitale | Butte Treatment Lagoon | 16 | 45.995827 | -112.55649 | WGS84 | Silver Bow | Butte | Sludge | Grab
523 | Tiger 1 | ALS | Jackson Quarles | Neihart Mining District | 19 | 47.093129 | -110.610211 | WGS84 | Cascade | Neihart | Mine waste | Composite
524 | Tiger 2 | ALS | Jackson Quarles | Neihart Mining District | 19 | 47.093129 | -110.610211 | WGS84 | Cascade | Neihart | Mine waste | Composite
525 | Tiger 3 | ALS | Jackson Quarles | Neihart Mining District | 19 | 47.093129 | -110.610211 | WGS84 | Cascade | Neihart | Mine waste | Composite
526 | Tiger 4 | ALS | Jackson Quarles | Neihart Mining District | 19 | 47.093129 | -110.610211 | WGS84 | Cascade | Neihart | Mine waste | Composite
527 | Tiger 5 | ALS | Jackson Quarles | Neihart Mining District | 19 | 47.093129 | -110.610211 | WGS84 | Cascade | Neihart | Mine waste | Composite
528 | Defiance 1 | ALS | Jackson Quarles | Neihart Mining District | 19 | 47.079087 | -110.636559 | WGS84 | Cascade | Neihart | Mine waste | Composite
529 | Defiance 2 | ALS | Jackson Quarles | Neihart Mining District | 19 | 47.07927 | -110.636559 | WGS84 | Cascade | Neihart | Mine waste | Composite
530 | Belford 1 | ALS | Jackson Quarles | Neihart Mining District | 19 | 47.090778 | -110.618606 | WGS84 | Cascade | Neihart | Mine waste | Composite
531 | Belford 2 | ALS | Jackson Quarles | Neihart Mining District | 19 | 47.090767 | -110.618471 | WGS84 | Cascade | Neihart | Mine waste | Composite
532 | Block P 75 Level | ALS | Jackson Quarles | Neihart Mining District | 19 | 47.083822 | -110.636603 | WGS84 | Cascade | Neihart | Mine waste | Composite
478 | Tiger Discharge - Diss | WVU | Matthew Vitale | Neihart Mining District | 19 | 47.090559 | -110.617637 | WGS84 | Cascade | Neihart | Water | Grab
479 | Pioneer Discharge - Diss | WVU | Matthew Vitale | Neihart Mining District | 19 | 47.090543 | -110.617695 | WGS84 | Cascade | Neihart | Water | Grab
480 | Block P Discharge - Diss | WVU | Matthew Vitale | Neihart Mining District | 19 | 47.083822 | -110.636603 | WGS84 | Cascade | Neihart | Water | Grab
590 | Tiger Discharge - Tot. Rec. | WVU | Matthew Vitale | Neihart Mining District | 19 | 47.090559 | -110.617637 | WGS84 | Cascade | Neihart | Water | Grab
591 | Pioneer Discharge - Tot. Rec. | WVU | Matthew Vitale | Neihart Mining District | 19 | 47.090543 | -110.617695 | WGS84 | Cascade | Neihart | Water | Grab
592 | Block P Discharge - Tot. Rec. | WVU | Matthew Vitale | Neihart Mining District | 19 | 47.090543 | -110.617695 | WGS84 | Cascade | Neihart | Water | Grab
436 | Mike Horse 200 Level | ALS | Matthew Vitale | Mike Horse Mine | 20 | 47.023359 | -112.363384 | WGS84 | Lewis and Clark | Heddleston | Waste rock | Composite
437 | Mike Horse 300 Level | ALS | Matthew Vitale | Mike Horse Mine | 20 | 47.023745 | -112.364174 | WGS84 | Lewis and Clark | Heddleston | Waste rock | Composite
560 | Mike Horse Bin 1 | ALS | Matthew Vitale | Mike Horse Mine | 20 | 47.035978 | -112.36183 | WGS84 | Lewis and Clark | Heddleston | Solids | Composite
561 | Mike Horse Bin 2 | ALS | Matthew Vitale | Mike Horse Mine | 20 | 47.035978 | -112.36183 | WGS84 | Lewis and Clark | Heddleston | Solids | Composite
562 | Mike Horse Bin 3 | ALS | Matthew Vitale | Mike Horse Mine | 20 | 47.035978 | -112.36183 | WGS84 | Lewis and Clark | Heddleston | Solids | Composite
563 | Mike Horse Bin 4 | ALS | Matthew Vitale | Mike Horse Mine | 20 | 47.035978 | -112.36183 | WGS84 | Lewis and Clark | Heddleston | Solids | Composite
363 | Mike Horse WTP Influent- Diss | WVU | Matthew Vitale | Mike Horse Mine | 20 | 47.03605 | -112.361655 | WGS84 | Lewis and Clark | Heddleston | Water | Grab
364 | Mike Horse WTP Effluent- Diss | WVU | Matthew Vitale | Mike Horse Mine | 20 | 47.03605 | -112.361655 | WGS84 | Lewis and Clark | Heddleston | Water | Grab
365 | Mike Horse WTP Influent - Tot. Rec. | WVU | Matthew Vitale | Mike Horse Mine | 20 | 47.03605 | -112.361655 | WGS84 | Lewis and Clark | Heddleston | Water | Grab
366 | Mike Horse WTP Effluent- Tot. Rec | WVU | Matthew Vitale | Mike Horse Mine | 20 | 47.03605 | -112.361655 | WGS84 | Lewis and Clark | Heddleston | Water | Grab
367 | Mike Horse WTP- Sludge Decant - Tot. Rec. | WVU | Matthew Vitale | Mike Horse Mine | 20 | 47.03605 | -112.361655 | WGS84 | Lewis and Clark | Heddleston | Water | Grab
438 | Mike Horse WTP- Sludge Decant - Tot. Rec. | WVU | Matthew Vitale | Mike Horse Mine | 20 | 47.03605 | -112.361655 | WGS84 | Lewis and Clark | Heddleston | Water | Grab
439 | Mike Horse-Level 100 Adit- Diss | WVU | Matthew Vitale | Mike Horse Mine | 20 | 47.023649 | -112.362526 | WGS84 | Lewis and Clark | Heddleston | Water | Grab
440 | Mike Horse-Level 100 Adit- Tot. Rec. | WVU | Matthew Vitale | Mike Horse Mine | 20 | 47.023649 | -112.362526 | WGS84 | Lewis and Clark | Heddleston | Water | Grab
441 | Mike Horse-Level 300 Adit- Diss | WVU | Matthew Vitale | Mike Horse Mine | 20 | 47.0232238 | -112.3624801 | WGS84 | Lewis and Clark | Heddleston | Water | Grab
442 | Mike Horse-Level 300 Adit- Tot. Rec. | WVU | Matthew Vitale | Mike Horse Mine | 20 | 47.03605 | -112.361655 | WGS84 | Lewis and Clark | Heddleston | Water | Grab
540 | Mike Horse WTP- Sludge | WVU | Matthew Vitale | Mike Horse Mine | 20 | 47.0232238 | -112.3624801 | WGS84 | Lewis and Clark | Heddleston | Sludge | Grab
624 | Mike Horse WTP- Sludge | WVU | Matthew Vitale | Mike Horse Mine | 20 | 47.0232238 | -112.3624801 | WGS84 | Lewis and Clark | Heddleston | Sludge | Grab
507 | Colstrip Unit 3 and 4 Fly Ash | ALS | Matthew Vitale | Colstrip | 24 | 45.869224 | -106.543346 | WGS84 | Rosebud | N/A | Fly ash | Composite
508 | Colstrip Unit 3 and 4 Bottom Ash | ALS | Matthew Vitale | Colstrip | 24 | 45.870357 | -106.540762 | WGS84 | Rosebud | N/A | Bottom ash | Composite
509 | Colstrip Unit 1 and 2 Bottom Ash | ALS | Matthew Vitale | Colstrip | 24 | 45.881517 | -106.616672 | WGS84 | Rosebud | N/A | Bottom ash | Composite
510 | Coltrip Pond 1 and 2 Fly Ash | ALS | Matthew Vitale | Colstrip | 24 | 45.905717 | -106.650647 | WGS84 | Rosebud | N/A | Fly ash | Composite
511 | Rosebud Fly Ash | ALS | Matthew Vitale | Colstrip | 24 | 45.974967 | -106.65565 | WGS84 | Rosebud | N/A | Fly ash | Composite
512 | Rosebud Bottom Ash | ALS | Matthew Vitale | Colstrip | 24 | 45.974967 | -106.65565 | WGS84 | Rosebud | N/A | Bottom ash | Composite
513 | Rosebud Coal | ALS | Matthew Vitale | Colstrip | 24 | 45.974967 | -106.65565 | WGS84 | Rosebud | N/A | Rosebud coal | Composite
514 | Rosebud Reserve Coal | ALS | Matthew Vitale | Colstrip | 24 | 45.978597 | -106.663767 | WGS84 | Rosebud | N/A | Reserve coal | Composite
481 | Unit 1 &2 Bottom Ash Setting Trench, Tot. Rec. | WVU | Matthew Vitale | Colstrip | 24 | 45.881517 | -106.616672 | WGS84 | Rosebud | N/A | Water | Grab
482 | Colstrip H Cell Pond-Tot. Rec. | WVU | Matthew Vitale | Colstrip | 24 | 45.863383 | -106.541493 | WGS84 | Rosebud | N/A | Water | Grab
483 | Colstrip A Cell Clear Well, Tot. Rec. | WVU | Matthew Vitale | Colstrip | 24 | 45.86785 | -106.551173 | WGS84 | Rosebud | N/A | Water | Grab
515 | Coltrip Pond 1&2 Fly Ash | WVU | Matthew Vitale | Colstrip | 24 | 45.905717 | -106.650647 | WGS84 | Rosebud | N/A | Fly ash | Composite
516 | Colstrip Unit 1&2 Bottom Ash | WVU | Matthew Vitale | Colstrip | 24 | 45.881517 | -106.616672 | WGS84 | Rosebud | N/A | Bottom ash | Composite
517 | Colstrip Unit 3&4 Fly Ash | WVU | Matthew Vitale | Colstrip | 24 | 45.869224 | -106.543346 | WGS84 | Rosebud | N/A | Fly ash | Composite
518 | Colstrip Unit 3&4 Bottom Ash | WVU | Matthew Vitale | Colstrip | 24 | 45.870357 | -106.540762 | WGS84 | Rosebud | N/A | Bottom ash | Composite
519 | Rosebud Fly Ash | WVU | Matthew Vitale | Colstrip | 24 | 45.974967 | -106.65565 | WGS84 | Rosebud | N/A | Fly ash | Composite
520 | Rosebud Bottom Ash | WVU | Matthew Vitale | Colstrip | 24 | 45.974967 | -106.65565 | WGS84 | Rosebud | N/A | Bottom ash | Composite
521 | Rosebud Reserve Coal | WVU | Matthew Vitale | Colstrip | 24 | 45.978597 | -106.663767 | WGS84 | Rosebud | N/A | Rosebud coal | Composite
522 | Rosebud Coal | WVU | Matthew Vitale | Colstrip | 24 | 45.974967 | -106.65565 | WGS84 | Rosebud | N/A | Reserve coal | Composite
443 | M.T. Tailings | ALS | Jackson Quarles | Montana Tunnels | 25 | 46.363742 | -112.108889 | WGS84 | Jefferson | Colorado | Tailings | Composite
444 | M.T. Primary Crusher 1 | ALS | Jackson Quarles | Montana Tunnels | 25 | 46.374273 | -112.118456 | WGS84 | Jefferson | Colorado | Crushed ore | Composite
445 | M.T. Primary Crusher 2 | ALS | Jackson Quarles | Montana Tunnels | 25 | 46.374557 | -112.118516 | WGS84 | Jefferson | Colorado | Crushed ore | Composite
446 | M.T. Dump 5 #1 | ALS | Jackson Quarles | Montana Tunnels | 25 | 46.377238 | -112.123841 | WGS84 | Jefferson | Colorado | Tailings | Composite
447 | M.T. Dump 5 #2 | ALS | Jackson Quarles | Montana Tunnels | 25 | 46.37647 | -112.123957 | WGS84 | Jefferson | Colorado | Tailings | Composite
448 | M.T. Dump 5 #3 | ALS | Jackson Quarles | Montana Tunnels | 25 | 46.375603 | -112.12315 | WGS84 | Jefferson | Colorado | Tailings | Composite
449 | M.T South Pond - Tot. Rec. | WVU | Jackson Quarles | Montana Tunnels | 25 | 46.357612 | -112.109988 | WGS84 | Jefferson | Colorado | Water | Grab
450 | M.T Tailings Barge - Tot. Rec. | WVU | Jackson Quarles | Montana Tunnels | 25 | 46.371577 | -112.111176 | WGS84 | Jefferson | Colorado | Water | Grab
497 | M.T Pit Surface- Tot. Rec. | WVU | Jackson Quarles | Montana Tunnels | 25 | 46.373151 | -112.132155 | WGS84 | Jefferson | Colorado | Water | Grab
498 | M.T Pit 25m- Tot. Rec. | WVU | Jackson Quarles | Montana Tunnels | 25 | 46.373151 | -112.132155 | WGS84 | Jefferson | Colorado | Water | Grab
499 | M.T Pit 52m - Tot. Rec. | WVU | Jackson Quarles | Montana Tunnels | 25 | 46.373151 | -112.132155 | WGS84 | Jefferson | Colorado | Water | Grab
502 | M.T Tailings Barge - Diss | WVU | Jackson Quarles | Montana Tunnels | 25 | 46.371577 | -112.111176 | WGS84 | Jefferson | Colorado | Water | Grab
503 | M.T South Pond - Diss | WVU | Jackson Quarles | Montana Tunnels | 25 | 46.357612 | -112.109988 | WGS84 | Jefferson | Colorado | Water | Grab
504 | M.T Pit Surface - Diss | WVU | Jackson Quarles | Montana Tunnels | 25 | 46.373151 | -112.132155 | WGS84 | Jefferson | Colorado | Water | Grab
505 | M.T Pit 25m - Diss | WVU | Jackson Quarles | Montana Tunnels | 25 | 46.373151 | -112.132155 | WGS84 | Jefferson | Colorado | Water | Grab
506 | M.T Pit 52m - Diss | WVU | Jackson Quarles | Montana Tunnels | 25 | 46.373151 | -112.132155 | WGS84 | Jefferson | Colorado | Water | Grab
602 | Haag Adit Dissolved | WVU | Jackson Quarles | Misc. Sites | 28 | 48.70386 | -115.88451 | WGS84 | Lincoln | Sylvanite | Water | Grab
603 | Kedco Dissolved | WVU | Jackson Quarles | Misc. Sites | 28 | 48.9118589 | -115.1447528 | NAD83 | Lincoln | Tobacco River | Water | Grab
604 | Doble Dissolved | WVU | Jackson Quarles | Misc. Sites | 28 | 48.90503595 | -115.0922878 | NAD83 | Lincoln | Tobacco River | Water | Grab
605 | Rodich Dissolved | WVU | Jackson Quarles | Misc. Sites | 28 | 48.67307 | -115.8563 | WGS84 | Lincoln | Sylvanite | Water | Grab
606 | Engel Dissolved | WVU | Jackson Quarles | Misc. Sites | 28 | 48.90209178 | -115.0943701 | WGS84 | Lincoln | Tobacco River | Water | Grab
607 | Allen Dissolved | WVU | Jackson Quarles | Misc. Sites | 28 | 48.90910942 | -115.0875471 | WGS84 | Lincoln | Tobacco River | Water | Grab
608 | Noxon Comm Garden Dissolved | WVU | Jackson Quarles | Misc. Sites | 28 | 48.00718 | -115.783614 | WGS84 | Sanders | Silver Butte | Water | Grab
609 | Heiselman Dissolved | WVU | Jackson Quarles | Misc. Sites | 28 | 48.644273 | -116.017036 | WGS84 | Lincoln | Sylvanite | Water | Grab
610 | MDT Noxon Dissolved | WVU | Jackson Quarles | Misc. Sites | 28 | 48.016655 | -115.810146 | WGS84 | Sanders | Silver Butte | Water | Grab
611 | Haag Adit Tot. Rec. | WVU | Jackson Quarles | Misc. Sites | 28 | 48.70386 | -115.88451 | WGS84 | Lincoln | Sylvanite | Water | Grab
612 | Kedco Tot. Rec. | WVU | Jackson Quarles | Misc. Sites | 28 | 48.9118589 | -115.1447528 | NAD83 | Lincoln | Tobacco River | Water | Grab
613 | Doble Tot. Rec. | WVU | Jackson Quarles | Misc. Sites | 28 | 48.90503595 | -115.0922878 | NAD83 | Lincoln | Tobacco River | Water | Grab
614 | Rodich Tot. Rec. | WVU | Jackson Quarles | Misc. Sites | 28 | 48.67307 | -115.8563 | WGS84 | Lincoln | Sylvanite | Water | Grab
615 | Engel Tot. Rec. | WVU | Jackson Quarles | Misc. Sites | 28 | 48.90209178 | -115.0943701 | WGS84 | Lincoln | Tobacco River | Water | Grab
616 | Allen Tot. Rec. | WVU | Jackson Quarles | Misc. Sites | 28 | 48.90910942 | -115.0875471 | WGS84 | Lincoln | Tobacco River | Water | Grab
617 | Noxon Comm Garden Tot. Rec. | WVU | Jackson Quarles | Misc. Sites | 28 | 48.00718 | -115.783614 | WGS84 | Sanders | Silver Butte | Water | Grab
618 | Heiselman Tot. Rec. | WVU | Jackson Quarles | Misc. Sites | 28 | 48.644273 | -116.017036 | WGS84 | Lincoln | Sylvanite | Water | Grab
619 | MDT Noxon Tot. Rec. | WVU | Jackson Quarles | Misc. Sites | 28 | 48.016655 | -115.810146 | WGS84 | Sanders | Silver Butte | Water | Grab
622 | Diggings East 1 | WVU | Ted Duaime | Misc. Sites | 28 | 45.99556 | -112.52722 | WGS84 | Silver Bow | Butte | Mine waste | Composite
623 | Diggings East 2 | WVU | Ted Duaime | Misc. Sites | 28 | 45.99528 | -112.52694 | WGS84 | Silver Bow | Butte | Mine waste | Composite
632 | Barrett Talc Tailings | ALS | Ted Duaime | Barret Talc Mine | 29 | 45.066426 | -111.731509 | WGS84 | Madison | Cherry Creek | Tailings | Composite
670 | AR-Slag-9 | ALS | Jackson Quarles | Anaconda Slag Pile | 6 | 46.122193 | -112.909967 | WGS84 | Deer Lodge | Heber | Slag | Grab
671 | AR-Slag-10 | ALS | Jackson Quarles | Anaconda Slag Pile | 6 | 46.1219 | -112.91185 | WGS84 | Deer Lodge | Heber | Slag | Grab
672 | West Granular Pile 1 | ALS | Jackson Quarles | Anaconda Slag Pile | 6 | 46.11986 | -112.92466 | WGS84 | Deer Lodge | Heber | Slag | Grab
673 | West Granular Pile 2 | ALS | Jackson Quarles | Anaconda Slag Pile | 6 | 46.11906 | -112.92487 | WGS84 | Deer Lodge | Heber | Slag | Grab

## Aqueous Samples
|  |  | Analyte -> | Aluminum | Calcium | Cobalt | Iron | Germanium | Lithium | Magnesium | Manganese | Sodium | Nickel | Silicone | Zinc | Scandium | Yttrium | Lanthanum | Cerium | Praseodymium | Neodymium | Samarium | Europium | Gadolinium | Terbium | Dysprosium | Holmium | Erbium | Thulium | Ytterbium | Lutetium | Thorium | Uranium | Choride | Sulfate
|  |  | Method -> | EPA200.7 | EPA200.7 | EPA200.7 | EPA200.7 | EPA200.8 | EPA200.7 | EPA200.7 | EPA200.7 | EPA200.7 | EPA200.7 | EPA200.7 | EPA200.7 | EPA200.8 | EPA200.8 | EPA200.8 | EPA200.8 | EPA200.8 | EPA200.8 | EPA200.8 | EPA200.8 | EPA200.8 | EPA200.8 | EPA200.8 | EPA200.8 | EPA200.8 | EPA200.8 | EPA200.8 | EPA200.8 | EPA200.8 | EPA200.8 | SM 4500SO4 | SM 4500Cl
|  |  |  | Rev4.4 1994 | Rev4.4 1994 | Rev4.4 1994 | Rev4.4 1994 | Rev5.4 1994 | Rev4.4 1994 | Rev4.4 1994 | Rev4.4 1994 | Rev4.4 1994 | Rev4.4 1994 | Rev4.4 1994 | Rev4.4 1994 | Rev5.4 1994 | Rev5.4 1994 | Rev5.4 1994 | Rev5.4 1994 | Rev5.4 1994 | Rev5.4 1994 | Rev5.4 1994 | Rev5.4 1994 | Rev5.4 1994 | Rev5.4 1994 | Rev5.4 1994 | Rev5.4 1994 | Rev5.4 1994 | Rev5.4 1994 | Rev5.4 1994 | Rev5.4 1994 | Rev5.4 1994 | Rev5.4 1994 | 2011 | 2011
|  |  | Units -> | mg/L | mg/L | mg/L | mg/L | ug/L | mg/L | mg/L | mg/L | mg/L | mg/L | mg/L | mg/L | mg/L | mg/L | mg/L | mg/L | mg/L | mg/L | mg/L | mg/L | mg/L | mg/L | mg/L | mg/L | mg/L | mg/L | mg/L | mg/L | mg/L | mg/L | mg/L | mg/L
Sample ID | Date Collected | Date Analyzed | Lab ID
BP-398 - Tot. Rec. | 2023-10-16 | 2023-11-06 | 23'2063 | 249.048 | 422.032 | 1.708 | 0.855 | <0.032 | 0.142 | 570.33 | 295.844 | 74.21 | 1.276 | 40.608 | 663.394 | 27.111 | 1427.737 | 334.575 | 1252.14 | 132.987 | 598.003 | 157.055 | 39.046 | 227.315 | 37.58 | 245.197 | 50.031 | 149.334 | 20.001 | 126.636 | 19.678 | 0.398 | 763.981 | 11.359 | 7079.36
Mike Horse WTP Influent | 2023-12-12 | 2024-01-04 | 23'2283 | 0.027 | 100.027 | 0.026 | 7.602 | <0.032 | <0.048 | 56.942 | 9.836 | 1.274 | 0.045 | 2.669 | 18.591 | 0.038 | 1.417 | 0.777 | 0.971 | 0.089 | 0.354 | 0.052 | 0.018 | 0.121 | 0.015 | 0.105 | 0.021 | 0.061 | 0.005 | 0.032 | 0.003 | 0.014 | 0.261 | <0.169 | 637.414
Mike Horse WTP Effluent | 2023-12-12 | 2024-01-04 | 23'2282 | <0.024 | 58.472 | <0.003 | <0.014 | <0.032 | <0.048 | 44.776 | <0.023 | 49.706 | <0.007 | 0.323 | 0.005 | <0.037 | <0.004 | 0.023 | 0.059 | <0.003 | <0.008 | <0.004 | <0.003 | <0.003 | <0.002 | <0.004 | <0.002 | <0.004 | <0.002 | <0.004 | <0.002 | 0.007 | 0.039 | <0.169 | 499.18
Mike Horse WTP Influent - Tot. Rec. | 2023-12-12 | 2024-01-04 | 23'2283 | 0.062 | 178.702 | 0.047 | 14.556 | <0.032 | <0.048 | 101.857 | 17.316 | 1.959 | 0.075 | 4.178 | 32.327 | 0.059 | 1.824 | 1.008 | 1.417 | 0.142 | 0.598 | 0.095 | 0.033 | 0.18 | 0.023 | 0.152 | 0.031 | 0.085 | 0.008 | 0.049 | 0.006 | 0.029 | 0.3 | <0.169 | 695.471
Mike Horse WTP Effluent- Tot. Rec | 2023-12-12 | 2024-01-04 | 23'2282 | <0.024 | 157.806 | <0.003 | 0.016 | <0.032 | <0.048 | 121.461 | <0.023 | 118.853 | <0.007 | 0.75 | 0.013 | <0.037 | 0.037 | 0.077 | 0.206 | 0.009 | 0.042 | <0.004 | <0.003 | 0.006 | <0.002 | <0.004 | <0.002 | <0.004 | <0.002 | <0.004 | <0.002 | 0.029 | 0.108 | <0.169 | 733.846
Mike Horse WTP- Sludge Decant - Tot. Rec. | 2023-12-12 | 2024-01-04 | 23'2285 | 0.22 | 126.718 | 0.006 | 2.266 | <0.032 | <0.048 | 125.278 | 2.779 | 97.118 | 0.009 | 1.096 | 4.348 | 0.1 | 1.263 | 0.589 | 1.423 | 0.132 | 0.637 | 0.151 | 0.045 | 0.204 | 0.027 | 0.177 | 0.032 | 0.096 | 0.009 | 0.066 | 0.008 | 0.223 | 0.288 | 5.203 | 712.694
BP-4 ft - Tot. Rec. | 2024-05-28 | 2024-06-17 | 24'1358 | 227.431 | 422.068 | 1.599 | 2.387 | <0.320 | 0.052 | 562.399 | 214.555 | 76.983 | 1.202 | 36.329 | 331.901 | 25.873 | 1260.038 | 346.087 | 1257.047 | 131.459 | 600.679 | 154.476 | 39.829 | 232.939 | 38.4 | 252.483 | 51.655 | 154.946 | 21.023 | 132.73 | 20.195 | 1.268 | 722.77 | 12.096 | 6922.6
BP-400 ft - Tot. Rec. | 2024-05-28 | 2024-06-17 | 24'1357 | 254.302 | 435.099 | 1.731 | 1.189 | <0.320 | <0.048 | 603.86 | 228.58 | 79.545 | 1.304 | 39.595 | 343.853 | 29.887 | 1398.642 | 376.548 | 1391.357 | 145.13 | 662.118 | 168.938 | 43.638 | 249.133 | 41.284 | 268.403 | 54.888 | 165.362 | 22.256 | 141.799 | 21.726 | 0.708 | 809.407 | 11.538 | 6805.7
South Drain 6 - Tot. Recov | 2024-06-05 | 2024-06-27 | 24'1440 | 162.599 | 439.953 | 0.544 | 213.614 | <0.032 | 0.781 | 227.706 | 65.289 | 87.82 | 0.369 | 35.291 | 150.515 | 7.343 | 455.643 | 93.535 | 421.054 | 51.486 | 223.778 | 54.757 | 12.854 | 70.413 | 11.139 | 72.085 | 14.302 | 43.309 | 6.003 | 38.387 | 5.578 | 15.84 | 222.499 | 13.076 | 4459.628
North Drain 6 - Tot. Recov | 2024-06-05 | 2024-06-27 | 24'1441 | 129.433 | 464.985 | 0.495 | 156.451 | <0.032 | 0.53 | 210.224 | 65.993 | 94.079 | 0.338 | 28.641 | 145.201 | 4.092 | 427.051 | 79.295 | 335.52 | 38.226 | 172.235 | 44.411 | 10.193 | 57.364 | 9.281 | 59.985 | 12.16 | 37.013 | 5.082 | 32.086 | 4.65 | 8.823 | 216.951 | 13.031 | 4004.753
Hooligan Pond - Tot. Recov | 2024-06-05 | 2024-06-27 | 24'1442 | 262.069 | 473.186 | 0.719 | 227.849 | <0.032 | 0.873 | 271.635 | 80.861 | 94.478 | 0.484 | 42.906 | 226.17 | 30.286 | 650.062 | 73.298 | 275.39 | 43.03 | 209.672 | 59.598 | 14.46 | 80.111 | 13.471 | 90.153 | 18.056 | 55.597 | 7.619 | 48.482 | 6.913 | 36.66 | 403.468 | 11.804 | 4840.6
M.T Pit Surface - Diss | 2024-06-05 | 2024-06-20 | 24'1424 | <0.024 | 158.627 | <0.003 | <0.014 | <0.032 | <0.048 | 60.879 | 0.259 | 23.284 | <0.007 | 3.557 | 0.45 | <0.037 | 0.208 | 0.07 | 0.229 | 0.016 | 0.069 | <0.004 | <0.003 | 0.013 | <0.002 | 0.017 | <0.002 | 0.004 | <0.002 | <0.004 | <0.002 | <0.007 | 12.41 | <0.169 | 495.576
M.T Pit Surface- Tot. Rec. | 2024-06-05 | 2024-06-20 | 24'1424 | <0.024 | 169.316 | 0.003 | 0.13 | <0.032 | <0.048 | 66.344 | 0.291 | 29.795 | 0.016 | 3.949 | 0.563 | <0.037 | 0.224 | 0.12 | 0.308 | 0.026 | 0.105 | <0.004 | <0.003 | 0.023 | <0.002 | 0.02 | <0.002 | 0.005 | <0.002 | 0.007 | <0.002 | <0.007 | 6.159 | 0.243 | 491.917
M.T Pit 25m - Diss | 2024-06-05 | 2024-06-20 | 24'1425 | <0.024 | 159.959 | <0.003 | <0.014 | <0.032 | <0.048 | 61.412 | 0.122 | 23.668 | <0.007 | 3.566 | 0.156 | 0.044 | 0.039 | 0.011 | 0.038 | <0.003 | <0.008 | <0.004 | <0.003 | <0.003 | <0.002 | <0.004 | <0.002 | <0.004 | <0.002 | <0.004 | <0.002 | <0.007 | 12.436 | 0.271 | 486.316
M.T Pit 25m - Tot. Rec. | 2024-06-05 | 2024-06-20 | 24'1425 | <0.024 | 172.221 | 0.003 | 0.017 | <0.032 | <0.048 | 67.682 | 0.129 | 31.165 | 0.014 | 3.859 | 0.178 | <0.037 | 0.025 | 0.01 | 0.029 | <0.003 | <0.008 | <0.004 | <0.003 | <0.003 | <0.002 | <0.004 | <0.002 | <0.004 | <0.002 | <0.004 | <0.002 | <0.007 | 6.339 | 0.28 | 488.198
M.T Pit 52m - Diss | 2024-06-05 | 2024-06-20 | 24'1426 | <0.024 | 159.287 | <0.003 | <0.014 | <0.032 | <0.048 | 61.148 | 0.111 | 23.923 | <0.007 | 3.547 | 0.124 | 0.039 | 0.018 | 0.004 | 0.013 | <0.003 | <0.008 | <0.004 | <0.003 | <0.003 | <0.002 | <0.004 | <0.002 | <0.004 | <0.002 | <0.004 | <0.002 | 0.048 | 12.659 | 0.236 | 789.976
M.T Pit 52m - Tot. Rec. | 2024-06-05 | 2024-06-20 | 24'1426 | <0.024 | 175.505 | 0.006 | 0.08 | <0.032 | <0.048 | 68.8 | 0.309 | 35.157 | 0.017 | 3.959 | 0.914 | <0.037 | 1.571 | 0.262 | 0.761 | 0.066 | 0.279 | <0.004 | 0.006 | 0.153 | 0.202 | 0.232 | 0.039 | 0.097 | 0.01 | 0.032 | <0.002 | <0.007 | 6.439 | 0.216 | 488.572
M.T Tailings Barge - Diss | 2024-06-05 | 2024-06-20 | 24'1422 | <0.024 | 168.121 | <0.003 | <0.014 | <0.032 | <0.048 | 46.988 | 0.016 | 35.722 | <0.007 | 4.915 | 0.011 | <0.037 | <0.004 | <0.003 | <0.008 | <0.003 | <0.008 | <0.004 | <0.003 | <0.003 | <0.002 | <0.004 | <0.002 | <0.004 | <0.002 | <0.004 | <0.002 | <0.007 | 9.775 | 7.374 | 594.276
M.T Tailings Barge - Tot. Rec. | 2024-06-05 | 2024-06-20 | 24'1422 | 0.031 | 175.621 | <0.003 | 0.073 | <0.032 | <0.048 | 50.351 | 0.041 | 42.208 | 0.005 | 5.247 | 0.034 | 0.067 | 0.411 | 0.046 | 0.134 | 0.007 | 0.051 | <0.004 | <0.003 | 0.009 | 0.071 | 0.018 | <0.002 | <0.004 | <0.002 | <0.004 | <0.002 | 0.012 | 9.416 | 7.434 | 593.912
M.T South Pond - Diss | 2024-06-05 | 2024-06-20 | 24'1423 | <0.024 | 219.437 | <0.003 | 1.424 | <0.032 | <0.048 | 49.349 | 3.936 | 39.446 | <0.007 | 6.157 | 0.146 | 0.064 | 0.118 | 0.071 | 0.096 | 0.004 | 0.018 | <0.004 | <0.003 | <0.003 | <0.002 | <0.004 | <0.002 | <0.004 | <0.002 | <0.004 | <0.002 | <0.007 | 8.361 | 8.301 | 659.116
M.T South Pond - Tot. Rec. | 2024-06-05 | 2024-06-20 | 24'1423 | <0.024 | 225.183 | 0.004 | 1.843 | <0.032 | <0.048 | 51.968 | 3.876 | 47.06 | 0.007 | 6.292 | 0.265 | 0.068 | 2.479 | 0.219 | 0.686 | 0.05 | 0.442 | 0.02 | 0.008 | 0.126 | 0.477 | 0.139 | 0.024 | 0.077 | 0.007 | 0.041 | 0.005 | <0.007 | 8.283 | 8.26 | 654.714
H Cell Pond - Tot. Rec. | 2024-06-06 | 2024-06-28 | 24'1496 | 0.85 | 564.785 | 0.221 | 0.225 | <0.032 | 8.587 | 13914.637 | 63.721 | 39102.039 | 0.982 | 25.002 | 0.201 | 1.04 | 25.343 | 30.329 | 34.968 | 4.341 | 15.671 | 2.73 | 0.613 | 3.826 | 0.462 | 2.81 | 0.573 | 1.635 | 0.191 | 1.184 | 0.213 | 2.17 | 89.572 | 4540.854 | 56679.5
A Cell Clear Well - Tot. Rec. | 2024-06-06 | 2024-06-28 | 24'1497 | 1.65 | 501.508 | 0.183 | 0.245 | <0.032 | 4.868 | 8470.437 | 36 | 22500.309 | 0.672 | 23.488 | 0.12 | 0.64 | 17.559 | 30.639 | 31.497 | 3.859 | 13.457 | 2.129 | 0.465 | 2.819 | 0.349 | 1.963 | 0.396 | 1.18 | 0.138 | 0.854 | 0.135 | 1.013 | 30.346 | 2600.744 | 32651.1
Unit 1 &2 Bottom Ash Setting Trench - Tot. Rec. | 2024-06-06 | 2024-06-28 | 24'1498 | 0.555 | 561.846 | <0.003 | 0.082 | <0.032 | 0.413 | 73.757 | <0.014 | 340.427 | <0.007 | 0.977 | 0.008 | 0.05 | 0.128 | 0.165 | 0.278 | 0.032 | 0.121 | 0.02 | 0.006 | 0.023 | <0.002 | 0.018 | 0.003 | 0.009 | <0.002 | 0.008 | <0.002 | 0.031 | 6.448 | 136.998 | 2304.445
Mike Horse WTP- Sludge Decant - Tot. Rec. | 2024-06-14 | 2024-07-02 | 24'1477 | 0.17 | 135.514 | 0.004 | 3.375 | <0.032 | <0.048 | 152.762 | 2.915 | 114.755 | 0.008 | 0.978 | 6.128 | 0.046 | 1.209 | 0.443 | 0.838 | 0.098 | 0.427 | 0.091 | 0.033 | 0.154 | 0.016 | 0.121 | 0.023 | 0.065 | 0.008 | 0.043 | 0.006 | 0.165 | 0.268 | <0.169 | 1207.098
Mike Horse-Level 100 Adit - Diss | 2024-06-14 | 2024-07-02 | 24'1474 | 32.232 | 106.604 | 0.048 | 4.348 | <0.032 | <0.048 | 39.496 | 15.84 | 2.414 | 0.209 | 26.292 | 27.715 | 5.942 | 94.39 | 50.735 | 153.626 | 17.796 | 82.433 | 20.467 | 5.54 | 23.167 | 3.394 | 19.753 | 3.627 | 10.122 | 1.281 | 7.994 | 1.145 | 5.961 | 13.109 | <0.169 | 736.177
Mike Horse-Level 300 Adit - Diss | 2024-06-14 | 2024-07-02 | 24'1475 | 0.215 | 248.245 | 0.054 | 0.025 | <0.032 | <0.048 | 136.51 | 22.646 | 3.002 | 0.104 | 5.477 | 47.344 | 0.162 | 7.416 | 3.641 | 5.28 | 0.539 | 2.319 | 0.472 | 0.16 | 0.855 | 0.114 | 0.731 | 0.144 | 0.393 | 0.043 | 0.229 | 0.032 | 0.337 | 0.452 | <0.169 | 1264.149
Mike Horse-Level 100 Adit - Tot. Rec. | 2024-06-14 | 2024-07-02 | 24'1474 | 33.038 | 110.599 | 0.05 | 4.595 | <0.032 | <0.048 | 40.86 | 16.345 | 2.492 | 0.218 | 27.186 | 28.929 | 6.307 | 98.459 | 52.286 | 157.48 | 18.553 | 85.457 | 21.586 | 5.911 | 24.896 | 3.689 | 21.373 | 3.936 | 11.015 | 1.391 | 8.759 | 1.265 | 5.316 | 12.976 | <0.169 | 746.503
Mike Horse-Level 300 Adit - Tot. Rec. | 2024-06-14 | 2024-07-02 | 24'1475 | 0.427 | 255.989 | 0.056 | 3.864 | <0.032 | <0.048 | 142.364 | 23.196 | 3.031 | 0.118 | 5.751 | 48.589 | 0.263 | 9.137 | 4.456 | 7.386 | 0.857 | 3.607 | 0.832 | 0.267 | 1.29 | 0.18 | 1.074 | 0.211 | 0.564 | 0.067 | 0.362 | 0.053 | 0.29 | 0.808 | <0.169 | 1307.872
P.P. Influent - Tot.Rec. | 2024-06-21 | 2024-07-22 | 24'1531 | 256.582 | 542.739 | 2.048 | 4.04 | <0.32 | <0.48 | 708.561 | 305.047 | 86.546 | 1.592 | 46.34 | 698.558 | 24.04 | 1244.723 | 332.909 | 1246.558 | 126.298 | 576.529 | 144.295 | 37.543 | 221.382 | 35.878 | 233.803 | 47.056 | 142.697 | 19.442 | 122.112 | 19.753 | 1.339 | 685.089 | 12.315 | 7001.8
P. P. Effluent - Tot. Rec. | 2024-06-21 | 2024-07-22 | 24'1532 | 260.628 | 558.475 | 2.108 | 108.327 | <0.32 | <0.48 | 729.377 | 315.857 | 88.976 | 1.643 | 47.053 | 716.391 | 24.781 | 1291.18 | 340.519 | 1281.175 | 130.153 | 566.525 | 148.145 | 39.101 | 226.375 | 37.129 | 242.889 | 48.774 | 148.159 | 19.832 | 125.48 | 20.226 | 1.31 | 646.626 | 12.616 | 6343.4
P.P. Influent | 2024-06-21 | 2024-07-22 | 24'1531 | 246.199 | 535.172 | 1.988 | 2.654 | <0.32 | <0.48 | 702.39 | 301.671 | 85.464 | 1.584 | 44.375 | 713.284 | 24.164 | 1238.595 | 334.857 | 1226.685 | 126.215 | 586.856 | 143.802 | 37.508 | 220.637 | 35.855 | 232.468 | 46.866 | 142.738 | 19.076 | 121.543 | 19.438 | 1.382 | 685.323 | 12.247 | 6843.9
P. P. Effluent | 2024-06-21 | 2024-07-22 | 24'1532 | 244.751 | 528.751 | 1.978 | 100.118 | <0.32 | 0.356 | 692.366 | 302.924 | 85.017 | 1.555 | 44.005 | 693.148 | 23.86 | 1245.916 | 335.6 | 1254.605 | 127.838 | 584.947 | 144.787 | 37.767 | 221.116 | 36.19 | 234.62 | 47.547 | 143.931 | 19.312 | 121.394 | 19.532 | 2.079 | 684.807 | 12.525 | 6945.7
Tiger Discharge - Diss | 2024-06-21 | 2024-07-29 | 24'1640 | 0.604 | 53.356 | <0.003 | 21.256 | <0.032 | <0.048 | 16.942 | 4.472 | 1.507 | <0.007 | 5.473 | 3.075 | 0.167 | 1.352 | 3.186 | 5.425 | 0.637 | 2.336 | 0.399 | 0.102 | 0.391 | 0.041 | 0.253 | 0.037 | 0.113 | 0.004 | 0.082 | 0.004 | 0.554 | 2.704 | <0.169 | 314.018
Pioneer Discharge - Diss | 2024-06-21 | 2024-07-29 | 24'1641 | 1.853 | 74.108 | 0.005 | 16.087 | <0.032 | <0.048 | 24.891 | 5.608 | 1.579 | 0.014 | 8.139 | 4.582 | 0.525 | 5.154 | 16.656 | 27.944 | 3.213 | 11.255 | 1.94 | 0.451 | 1.623 | 0.19 | 1.01 | 0.165 | 0.446 | 0.043 | 0.316 | 0.037 | 2.116 | 6.33 | <0.169 | 407.262
Block P Discharge - Diss | 2024-06-21 | 2024-07-29 | 24'1642 | 7.4 | 140.871 | 0.043 | 126.638 | <0.032 | 0.414 | 22.45 | 59.165 | 7.287 | 0.048 | 25.354 | 25.506 | 0.85 | 22.411 | 44.349 | 100.593 | 12 | 43.802 | 6.513 | 1.541 | 5.972 | 0.723 | 3.865 | 0.701 | 2.05 | 0.246 | 1.55 | 0.233 | 1.939 | 4.899 | <0.169 | 938.506
Tiger Discharge - Tot. Rec. | 2024-06-21 | 2024-07-29 | 24'1640 | 0.626 | 54.606 | 0.004 | 41.307 | <0.032 | 0.087 | 17.07 | 4.512 | 1.582 | 0.007 | 5.564 | 3.128 | 0.213 | 1.4 | 3.286 | 5.636 | 0.646 | 2.441 | 0.434 | 0.099 | 0.39 | 0.033 | 0.258 | 0.032 | 0.111 | <0.002 | 0.078 | <0.002 | 0.583 | 2.465 | <0.169 | 318.734
Pioneer Discharge - Tot. Rec. | 2024-06-21 | 2024-07-29 | 24'1641 | 1.898 | 75.596 | 0.007 | 16.96 | <0.032 | <0.048 | 25.347 | 5.735 | 1.711 | 0.017 | 8.323 | 4.725 | 0.514 | 5.339 | 17.114 | 28.596 | 3.31 | 11.527 | 1.949 | 0.442 | 1.66 | 0.187 | 1.018 | 0.156 | 0.45 | 0.033 | 0.317 | 0.028 | 2.06 | 6.232 | <0.169 | 407.141
Block P Discharge - Tot. Rec. | 2024-06-21 | 2024-07-29 | 24'1642 | 7.562 | 140.814 | 0.043 | 131.337 | <0.032 | 0.347 | 22.629 | 59.48 | 7.416 | 0.055 | 25.338 | 25.795 | 0.94 | 22.197 | 45.447 | 103.359 | 12.387 | 45.32 | 6.645 | 1.533 | 6.077 | 0.723 | 3.887 | 0.696 | 2.028 | 0.238 | 1.547 | 0.227 | 1.942 | 4.689 | <0.169 | 967.672
Continental Pit Discharge - Diss | 2024-06-25 | 2024-07-29 | 24'1619 | 3.563 | 479.78 | 0.178 | 0.168 | <0.032 | <0.048 | 54.335 | 7.738 | 39.895 | 0.054 | 10.378 | 9.967 | 0.606 | 43.731 | 20.727 | 45.744 | 5.88 | 24.831 | 6.075 | 1.741 | 8.101 | 1.222 | 7.41 | <0.002 | <0.004 | <.002 | <0.004 | <.002 | 0.022 | 2.017 | 21.415 | 162.691
Continental Pit Discharge - Tot. Rec. | 2024-06-25 | 2024-07-29 | 24'1619 | 3.734 | 486.91 | 0.18 | 0.472 | <0.032 | <0.048 | 55.418 | 7.905 | 39.705 | 0.057 | 10.608 | 10.165 | 0.369 | 2.912 | 1.589 | 4.053 | 0.589 | 2.446 | 0.578 | 0.104 | 0.586 | 0.082 | 0.537 | 1.433 | 3.98 | 0.483 | 2.902 | 0.418 | 0.374 | 109.077 | 8.368 | 1657.695
Chester Steele-Dissolved | 2024-07-04 | 2024-07-29 | 24'1620 | 3.389 | 89.67 | <0.003 | 0.466 | <0.032 | <0.048 | 22.338 | 0.119 | 26.067 | 0.002 | 13.275 | 0.04 | 0.369 | 2.912 | 1.589 | 4.053 | 0.589 | 2.446 | 0.578 | 0.104 | 0.586 | 0.082 | 0.537 | 0.098 | 0.313 | 0.037 | 0.329 | 0.043 | 3.612 | 3.494 | 21.013 | 164.032
Chester Steele-Tot. Rec. | 2024-07-04 | 2024-07-29 | 23'0838 | 0.631 | 83.351 | 0.037 | 3.139 | <0.032 | 0.037 | 16.424 | 1.643 | 22.561 | 0.014 | 24.231 | 2.648 | 0.143 | 4.276 | <0.003 | <0.008 | <0.003 | 0.053 | 0.011 | 0.016 | 0.208 | 0.007 | 0.28 | 0.069 | 0.227 | 0.026 | 0.141 | 0.019 | <0.007 | 0.047 | 1.277 | 354.262
Upper Bullion - Diss | 2024-07-15 | 2024-07-29 | 24'1622 | 9.393 | 80.628 | 0.201 | 99.674 | <0.032 | 0.355 | 26.042 | 14.07 | 5.526 | 0.061 | 16.799 | 22.704 | 1.683 | 26.251 | 11.864 | 27.872 | 3.622 | 15.061 | 3.364 | 0.608 | 4.016 | 0.6 | 3.922 | 0.806 | 2.521 | 0.34 | 2.369 | 0.353 | 4.787 | 130.737 | <0.169 | 691.939
Upper Bullion - Tot. Rec. | 2024-07-15 | 2024-07-29 | 24'1622 | 9.775 | 83.667 | 0.21 | 111.442 | <0.032 | 0.394 | 26.878 | 14.548 | 5.788 | 0.072 | 17.295 | 23.21 | 1.825 | 27.053 | 12.3 | 28.96 | 3.759 | 15.72 | 3.546 | 0.637 | 4.188 | 0.632 | 4.074 | 0.841 | 2.613 | 0.36 | 2.455 | 0.379 | 5.213 | 127.908 | <0.169 | 712.036
Lower Bullion - Diss | 2024-07-15 | 2024-07-29 | 24'1621 | 9.232 | 80.78 | 0.195 | 85.433 | <0.032 | 0.304 | 25.829 | 13.702 | 5.748 | 0.06 | 17.574 | 22.256 | 1.753 | 27.203 | 13.671 | 29.453 | 3.918 | 16.003 | 3.571 | 0.64 | 4.205 | 0.629 | 4.036 | 0.837 | 2.629 | 0.361 | 2.452 | 0.372 | 4.699 | 127.323 | <0.169 | 702.305
Lower Bullion - Tot. Rec. | 2024-07-15 | 2024-07-29 | 24'1621 | 9.417 | 82.231 | 0.199 | 88.362 | <0.032 | 0.302 | 26.124 | 14.081 | 6.124 | 0.063 | 17.798 | 22.639 | 1.754 | 27.631 | 14.042 | 30.272 | 4.051 | 16.493 | 3.681 | 0.656 | 4.284 | 0.647 | 4.172 | 0.87 | 2.695 | 0.371 | 2.53 | 0.381 | 4.775 | 123.895 | <0.169 | 647.826
Crystal - Diss | 2024-07-15 | 2024-07-29 | 24'1623 | 3.134 | 46.296 | 0.149 | 29.598 | <0.032 | 0.098 | 12.812 | 8.177 | 3.849 | 0.027 | 10.061 | 30.469 | 0.183 | 14.902 | 7.97 | 14.264 | 1.601 | 5.903 | 1.306 | 0.175 | 1.778 | 0.276 | 1.837 | 0.387 | 1.231 | 0.161 | 1.084 | 0.153 | 0.118 | 21.028 | <0.169 | 330.173
Crystal - Tot. Rec. | 2024-07-15 | 2024-07-29 | 24'1623 | 3.773 | 48.304 | 0.156 | 32.563 | <0.032 | 0.063 | 13.24 | 8.465 | 3.953 | 0.028 | 10.593 | 31.32 | 0.263 | 15.376 | 8.496 | 15.317 | 1.732 | 6.425 | 1.464 | 0.199 | 1.919 | 0.305 | 1.982 | 0.42 | 1.305 | 0.174 | 1.157 | 0.17 | 0.752 | 22.393 | <0.169 | 329.246
Haag Adit Dissolved | 2024-07-16 | 2024-09-18 | 24'2048 | <0.120 | 5.726 | <0.015 | <0.07 | <0.035 | <0.24 | 1.423 | <0.115 | 2.317 | <0.035 | 7.75 | <0.015 | 0.259 | 0.509 | 0.06 | 1.979 | 0.16 | 0.72 | 0.135 | 0.01 | 0.127 | <0.002 | 0.077 | <0.002 | 0.014 | <0.002 | 0.012 | <0.002 | 0.029 | 0.034 | <1.214 | <0.169
Noxon Comm Garden Dissolved | 2024-07-16 | 2024-09-18 | 24'2054 | <0.024 | 6.232 | <0.003 | 0.066 | 1.938 | 0.153 | 3.308 | <0.023 | 294.788 | <0.007 | 5.688 | 0.006 | <0.037 | <0.004 | <0.003 | <0.008 | <0.003 | <0.008 | <0.004 | 0.453 | <0.003 | <0.002 | <0.004 | <0.002 | <0.004 | <0.002 | <0.004 | <0.002 | 0.031 | 0.177 | <1.214 | 19.987
MDT Noxon Dissolved | 2024-07-16 | 2024-09-18 | 24'2056 | <0.024 | 33.547 | <0.003 | 0.122 | <0.035 | <0.048 | 14.494 | 0.155 | 19.626 | <0.007 | 6.399 | 0.003 | 0.059 | 0.006 | <0.003 | <0.008 | <0.003 | <0.008 | <0.004 | 0.005 | <0.003 | <0.002 | <0.004 | <0.002 | <0.004 | <0.002 | <0.004 | <0.002 | <0.007 | 5.802 | 1.972 | <0.169
Haag Adit - Tot. Rec. | 2024-07-16 | 2024-09-18 | 24'2048 | <0.120 | 6.436 | <0.015 | 0.307 | 0.015 | <0.24 | 1.61 | <0.115 | 2.837 | <0.035 | 8.715 | <0.015 | 0.259 | 0.509 | 0.06 | 1.979 | 0.16 | 0.72 | 0.135 | 0.01 | 0.127 | <0.002 | 0.077 | 0.002 | 0.039 | <0.002 | 0.03 | <0.002 | 0.431 | 0.064 | <0.169 | <1.214
Noxon Comm Garden - Tot. Rec. | 2024-07-16 | 2024-09-18 | 24'2054 | <0.048 | 6.559 | <0.006 | 0.073 | 3.707 | 0.125 | 3.479 | <0.046 | 304.65 | <0.014 | 5.914 | 0.008 | <0.037 | <0.002 | <0.004 | <0.002 | <0.004 | <0.002 | <0.004 | <0.002 | 0.125 | 0.163 | 19.476 | <1.214 | <0.004 | <0.002 | <0.004 | <0.002 | 0.125 | 0.163 | 19.476 | <1.214
MDT Noxon - Tot. Rec. | 2024-07-16 | 2024-09-18 | 24'2056 | <0.048 | 34.472 | <0.006 | 0.136 | <0.035 | <0.096 | 15.041 | 0.161 | 20.027 | <0.014 | 6.578 | 0.008 | 0.059 | 0.006 | <0.003 | <0.008 | <0.003 | <0.008 | <0.004 | 0.005 | <0.003 | <0.002 | <0.004 | <0.002 | <0.004 | <0.002 | <0.004 | <0.002 | <0.007 | 5.607 | <0.169 | 2.045
Kedco Dissolved | 2024-07-17 | 2024-09-18 | 24'2049 | <0.120 | 40.253 | <0.015 | 0.161 | 3.626 | <0.24 | 26.872 | <0.115 | 306.628 | <0.035 | 5.58 | 0.028 | <0.037 | <0.004 | <0.003 | <0.008 | <0.003 | <0.008 | <0.004 | <0.003 | <0.003 | <0.002 | <0.004 | <0.002 | <0.004 | <0.002 | <0.004 | <0.002 | 0.183 | 2.58 | 93.511 | 51.688
Dodle Dissolved | 2024-07-17 | 2024-09-18 | 24'2050 | <0.024 | 10.309 | 0.003 | 0.224 | 0.833 | 0.465 | 4.84 | <0.023 | 748.21 | <0.007 | 5.697 | 0.004 | <0.037 | <0.004 | <0.003 | <0.008 | <0.003 | <0.008 | 0.005 | 1.656 | <0.003 | <0.002 | <0.004 | <0.002 | <0.004 | <0.002 | <0.004 | <0.002 | 0.169 | 0.541 | <1.214 | 157.77
Rodich Dissolved | 2024-07-17 | 2024-09-18 | 24'2051 | <0.024 | 19.684 | <0.003 | 0.369 | 18.437 | 0.141 | 3.633 | 0.029 | 427.237 | <0.007 | 9.577 | <0.003 | 0.128 | 0.707 | <0.003 | 0.052 | <0.003 | 0.045 | 0.004 | <0.003 | 0.019 | <0.002 | 0.039 | 0.006 | 0.044 | <0.002 | 0.045 | <0.002 | 0.2 | 0.011 | <1.214 | 273.977
Engel Dissolved | 2024-07-17 | 2024-09-18 | 24'2052 | <0.024 | 10.449 | <0.003 | 0.141 | 13.624 | 0.463 | 9.37 | <0.023 | 775.779 | <0.007 | 5.366 | 0.004 | 0.128 | 0.123 | <0.003 | 0.041 | <0.003 | 0.036 | <0.004 | <0.003 | 0.004 | <0.002 | <0.004 | <0.002 | <0.004 | <0.002 | <0.004 | <0.002 | 0.084 | 4.046 | 42.748 | 165.487
Allen Dissolved | 2024-07-17 | 2024-09-18 | 24'2053 | <0.024 | 15.566 | 0.004 | 0.099 | 0.245 | 0.378 | 6.713 | <0.023 | 719.433 | <0.007 | 5.541 | 0.009 | <0.037 | <0.004 | <0.003 | 0.169 | 0.008 | 0.073 | 0.034 | 1.686 | 0.027 | <0.002 | 0.019 | <0.002 | <0.004 | <0.002 | <0.004 | <0.002 | 0.06 | 1.233 | <1.214 | 154.364
Heiselman Dissolved | 2024-07-17 | 2024-09-18 | 24'2054 | <0.024 | 118.946 | <0.003 | <0.014 | <0.035 | <0.048 | 16.778 | <0.023 | 2.531 | <0.007 | 7.806 | 0.006 | 0.082 | 0.084 | <0.003 | <0.008 | <0.003 | <0.008 | <0.004 | <0.003 | <0.003 | <0.002 | <0.004 | <0.002 | <0.004 | <0.002 | <0.004 | <0.002 | <0.007 | 0.729 | <1.214 | <0.169
Kedco - Tot. Rec. | 2024-07-17 | 2024-09-18 | 24'2049 | <0.120 | 42.611 | <0.015 | 0.21 | <0.035 | 0.252 | 28.258 | <0.115 | 331.767 | <0.035 | 5.903 | 0.015 | <0.037 | <0.004 | <0.003 | <0.008 | <0.003 | <0.008 | <0.004 | <0.003 | <0.003 | <0.002 | <0.004 | <0.002 | <0.004 | <0.002 | <0.004 | <0.002 | <0.007 | <0.002 | 52.158 | 94.197
Dodle - Tot. Rec. | 2024-07-17 | 2024-09-18 | 24'2050 | <0.048 | 10.807 | 0.006 | 0.175 | 1.653 | 0.512 | 5.094 | <0.046 | 820.022 | <0.014 | 5.905 | 0.006 | <0.037 | <0.004 | <0.003 | <0.008 | <0.003 | <0.008 | 0.005 | 1.656 | <0.003 | <0.002 | <0.004 | <0.002 | <0.004 | <0.002 | <0.004 | <0.002 | 0.558 | 0.509 | 157.502 | <1.214
Rodich - Tot. Rec. | 2024-07-17 | 2024-09-18 | 24'2051 | <0.048 | 20.351 | <0.006 | 1.055 | 20.413 | 0.145 | 3.769 | <0.046 | 411.794 | <0.014 | 9.975 | 0.012 | 0.128 | 0.707 | <0.003 | 0.052 | <0.003 | 0.045 | 0.004 | <0.003 | 0.019 | <0.002 | 0.039 | 0.004 | 0.058 | <0.002 | 0.054 | <0.002 | 0.267 | 0.01 | 273.386 | <1.214
Engel - Tot. Rec. | 2024-07-17 | 2024-09-18 | 24'2052 | <0.048 | 10.94 | <0.006 | 0.85 | 15.37 | 0.559 | 9.816 | <0.046 | 834.042 | <0.014 | 5.555 | 0.027 | 0.128 | 0.123 | <0.003 | 0.041 | <0.003 | 0.036 | <0.004 | <0.003 | 0.004 | <0.002 | <0.004 | <0.002 | <0.004 | <0.002 | <0.004 | <0.002 | 0.176 | 4.024 | 161.96 | 42.732
Allen - Tot. Rec. | 2024-07-17 | 2024-09-18 | 24'2053 | 0.1 | 16.737 | 0.006 | 0.243 | 0.499 | 0.367 | 7.224 | <0.046 | 788.532 | <0.014 | 6.137 | 0.021 | <0.037 | <0.004 | <0.003 | 0.169 | 0.008 | 0.073 | 0.034 | 1.686 | 0.027 | <0.002 | 0.019 | <0.002 | 0.01 | <0.002 | 0.005 | <0.002 | 0.595 | 1.427 | 142.246 | <1.214
Heiselman - Tot. Rec. | 2024-07-17 | 2024-09-18 | 24'2055 | <0.048 | 123.067 | <0.006 | <0.028 | <0.035 | <0.096 | 17.457 | <0.046 | 2.803 | <0.014 | 8.008 | 0.013 | 0.082 | 0.084 | <0.003 | <0.008 | <0.003 | <0.008 | <0.004 | <0.003 | <0.003 | <0.002 | <0.004 | <0.002 | <0.004 | <0.002 | <0.004 | <0.002 | <0.007 | 0.704 | <0.169 | <1.214

## WVU-Solids
|  |  | Analyte -> | Aluminum | Calcium | Cobalt | Iron | Germanium | Lithium | Magnesium | Manganese | Nickel | Sulfur | Silicone | Zinc | Scandium | Yttrium | Lanthanum | Cerium | Praseodymium | Neodymium | Samarium | Europium | Gadolinium | Terbium | Dysprosium | Holmium | Erbium | Thulium | Ytterbium | Lutetium | Thorium | Uranium | Choride
|  |  | Method -> | EPA200.7 | EPA200.7 | EPA200.7 | EPA200.7 | EPA200.7 | EPA200.7 | EPA200.7 | EPA200.7 | EPA200.7 | EPA200.7 | EPA200.7 | EPA200.7 | EPA200.8 | EPA200.8 | EPA200.8 | EPA200.8 | EPA200.8 | EPA200.8 | EPA200.8 | EPA200.8 | EPA200.8 | EPA200.8 | EPA200.8 | EPA200.8 | EPA200.8 | EPA200.8 | EPA200.8 | EPA200.8 | EPA200.8 | EPA200.8 | SM 4500Cl
|  |  |  | Rev4.4 1994 | Rev4.4 1994 | Rev4.4 1994 | Rev4.4 1994 | Rev4.4 1994 | Rev4.4 1994 | Rev4.4 1994 | Rev4.4 1994 | Rev4.4 1994 | Rev4.4 1994 | Rev4.4 1994 | Rev4.4 1994 | Rev5.4 1994 | Rev5.4 1994 | Rev5.4 1994 | Rev5.4 1994 | Rev5.4 1994 | Rev5.4 1994 | Rev5.4 1994 | Rev5.4 1994 | Rev5.4 1994 | Rev5.4 1994 | Rev5.4 1994 | Rev5.4 1994 | Rev5.4 1994 | Rev5.4 1994 | Rev5.4 1994 | Rev5.4 1994 | Rev5.4 1994 | Rev5.4 1994 | 2011
|  |  | Units -> | mg/kg | mg/kg | mg/kg | mg/kg | mg/kg | mg/kg | mg/kg | mg/kg | mg/kg | mg/kg | mg/kg | mg/kg | mg/kg | mg/kg | mg/kg | mg/kg | mg/kg | mg/kg | mg/kg | mg/kg | mg/kg | mg/kg | mg/kg | mg/kg | mg/kg | mg/kg | mg/kg | mg/kg | mg/kg | mg/kg | mg/kg
Sample ID | Date Collected | Date Analyzed | Lab ID
Mike Horse WTP- Sludge | 2023-12-12 | 2024-01-04 | 23'2284 | 10197.944 | 237217.469 | 193.218 | 97032.766 | <0.032 | 309.395 | 18951.172 | 57469.855 | 389.261 | 44364.059 | 24205.029 | 150378.484 | 2.859 | 29.303 | 13.55 | 24.187 | 3.162 | 14.167 | 3.271 | 0.942 | 4.4 | 0.608 | 3.536 | 0.656 | 1.806 | 0.216 | 1.304 | 0.177 | 3.726 | 7.678 | 65.63
A-1 Sludge | 2024-03-19 | 2024-04-08 | 24'0776 | 289.482 | 617978.25 | 13.197 | 748.64 | <DL | 189.577 | 3720.042 | 12666.085 | 25.598 | 7818.087 | 5708.66 | 4038.402 | 0.283 | 1.187 | 0.558 | 1.22 | 0.295 | 1.43 | 0.364 | 0.069 | 0.358 | 0.017 | 0.095 | 0.008 | 0.033 | 0.003 | 0.01 | <DL | 1.95 | 15.347 | 70.875
Drying Bed Sludge | 2024-03-19 | 2024-04-08 | 24'0777 | 2891.802 | 502314.75 | 74.214 | 14430.809 | 4.165 | 222.946 | 27945.74 | 24094.58 | 77.368 | 9135.46 | 28974.26 | 36630.973 | 1.264 | 12.954 | 7.22 | 13.18 | 1.363 | 5.026 | 1.039 | 0.178 | 1.439 | 0.219 | 1.341 | 0.288 | 0.837 | 0.12 | 0.718 | 0.102 | 2.292 | 74.164 | 207.056
Diggings East 1 | 2024-06-01 | 2024-06-10 | 24'1355 | 61959.547 | 14219.643 | 12.033 | 32703.707 | 48.747 | 330.818 | 7292.912 | 683.335 | 71.83 | 5457.324 | 319227.656 | 3346.258 | 10.514 | 14.84 | 23.288 | 47.017 | 5.408 | 20.619 | 3.698 | 0.827 | 3.368 | 0.445 | 2.605 | 0.513 | 1.623 | 0.216 | 1.554 | 0.219 | 15.116 | 16.766 | 19.232
Diggings East 2 | 2024-06-01 | 2024-06-10 | 24'1356 | 46178.727 | 14755.311 | 11.767 | 20919.607 | <DL | 255.351 | 4840.417 | 407.363 | 51.773 | 4576.327 | 273363.313 | 1739.085 | 10.34 | 15.425 | 195.719 | 263.73 | 20.652 | 56.858 | 5.888 | 0.802 | 4.822 | 0.527 | 2.998 | 0.549 | 1.711 | 0.224 | 1.408 | 0.226 | 39.601 | 12.245 | 19.086
Pond 1&2 Fly Ash | 2024-06-06 | 2024-06-28 | 24'1505 | 99199.016 | 116949.906 | 18.165 | 29521.947 | <0.032 | 189.108 | 17659.824 | 807.726 | <0.007 | 43831.488 | 182812.641 | 261.95 | 10.862 | 16.35 | 46.126 | 81.821 | 8.933 | 33.808 | 6.269 | 1.534 | 5.325 | 0.739 | 4.431 | 0.831 | 2.456 | 0.331 | 2.163 | 0.35 | 28.334 | 15.241 | 572.836
Unit 1&2 Bottom Ash | 2024-06-06 | 2024-06-28 | 24'1643 | 85810.961 | 116858.469 | 34.8 | 71100.992 | 20.53 | 461.02 | 23433.432 | 1086.488 | 137.41 | 6803.856 | 212458.453 | 64.695 | 6.938 | 14.58 | 36.315 | 67.563 | 8.404 | 28.708 | 5.428 | 1.684 | 5.404 | 0.692 | 4.9 | 0.92 | 2.945 | 0.323 | 2.694 | 0.384 | 23.125 | 8.467 | 5.878
Unit 3&4 Fly Ash | 2024-06-06 | 2024-06-28 | 24'1503 | 81270.93 | 134459.969 | 50.549 | 28531.033 | <0.032 | 139.299 | 15932.467 | 698.526 | 0.158 | 64361.816 | 160384.656 | 209.001 | 10.36 | 19.853 | 41.001 | 71.591 | 8.048 | 29.546 | 5.624 | 1.335 | 5.376 | 0.733 | 4.446 | 0.922 | 2.657 | 0.361 | 2.476 | 0.439 | 24.49 | 12.632 | 674.547
Unit 3&4 Bottom Ash | 2024-06-06 | 2024-06-28 | 24'1504 | 80423.773 | 104555.992 | 37.786 | 88005.484 | <0.032 | 423.926 | 23471.658 | 748.513 | 19.741 | 4809.866 | 204812.297 | 1708.485 | 8.614 | 17.671 | 39.936 | 70.944 | 12.323 | 32.691 | 5.649 | 1.665 | 5.468 | 0.773 | 4.874 | 0.997 | 3.014 | 0.454 | 2.907 | 0.472 | 26.418 | 13.16 | 13.195
Rosebud Fly Ash | 2024-06-06 | 2024-06-28 | 24'1499 | 59386.344 | 266001.469 | 11.566 | 50788.648 | 19.405 | 252.606 | 12855.228 | 383.395 | <0.007 | 56490.055 | 133462.047 | 132.089 | 9.628 | 21.771 | 26.532 | 47.947 | 5.772 | 21.397 | 4.106 | 0.953 | 4.254 | 0.574 | 3.616 | 0.674 | 2.267 | 0.313 | 1.989 | 0.328 | 15.333 | 7.155 | 178.624
Rosebud Bottom Ash | 2024-06-06 | 2024-06-28 | 24'1500 | 22661.08 | 387878.063 | 13.312 | 66026.328 | 69.276 | -154.534 | 11036.902 | 386.379 | <0.007 | 113260.352 | 52442.48 | 133.193 | 6.977 | 16.561 | 19.047 | 35.167 | 4.373 | 16.89 | 3.193 | 0.74 | 3.43 | 0.42 | 2.849 | 0.494 | 1.471 | 0.178 | 1.224 | 0.197 | 10.254 | 6.675 | 23.081
Rosebud Reserve Coal | 2024-06-06 | 2024-06-28 | 24'1501 | 99455.063 | 74757.5 | 26.345 | 23808.322 | <0.032 | 145.99 | 12121.264 | 672.398 | 37.304 | 19707.797 | 191377.141 | 514.775 | 20.281 | 32.08 | 50.467 | 95.71 | 11.552 | 43.344 | 8.566 | 1.752 | 7.687 | 1.146 | 6.771 | 1.3 | 3.711 | 0.5 | 3.152 | 0.53 | 25.753 | 21.336 | 9.194
Rosebud Coal | 2024-06-06 | 2024-06-28 | 24'1502 | 109522.125 | 122536.469 | 15.237 | 48681.719 | 56.04 | 194.28 | 36765.852 | 1196.388 | 2.21 | 51488.566 | 178447.094 | 131.305 | 16.685 | 28.025 | 48.902 | 84.901 | 9.394 | 34.886 | 6.751 | 1.359 | 6.257 | 0.935 | 5.414 | 1.048 | 2.791 | 0.346 | 2.293 | 0.356 | 29.798 | 16.36 | 46.218
Mike Horse WTP- Sludge | 2024-06-14 | 2024-07-01 | 24'1476 | 4007.282 | 198450.328 | 171.228 | 84902.266 | <DL | 298.145 | 25507.102 | 65593.594 | 454.322 | 45605.738 | 21654.76 | 211116.5 | 1.51 | 52.309 | 20.056 | 50.422 | 8.752 | 44.502 | 12.416 | 2.715 | 11.528 | 1.196 | 6.722 | 1.292 | 3.432 | 0.391 | 2.212 | 0.319 | 1.195 | 4.976 | 720.204

## ALS-Solids
|  |  | Analyte -> | Recvd Wt. | Barium | Cerium | Chromium | Cesium | Dysprosium | Erbium | Europium | Gallium | Gadolinium | Germanium | Hafnium | Holmium | Lanthanum | Lutetium | Niobium | Neodymium | Praseodymium | Rubidium | Samarium | Tin | Strontium | Tantalum | Terbium | Thorium | Thulium | Uranium | Vanadium | Tungsten | Yttrium | Ytterbium | Zirconium | Silver | Arsenic | Cadmium | Cobalt | Copper | Lithium | Molybdenum | Nickel | Lead | Scandium | Thallium | Zinc
|  |  | Method -> | WEI-21 | ME-MS81 | ME-MS81 | ME-MS81 | ME-MS81 | ME-MS81 | ME-MS81 | ME-MS81 | ME-MS81 | ME-MS81 | ME-MS81 | ME-MS81 | ME-MS81 | ME-MS81 | ME-MS81 | ME-MS81 | ME-MS81 | ME-MS81 | ME-MS81 | ME-MS81 | ME-MS81 | ME-MS81 | ME-MS81 | ME-MS81 | ME-MS81 | ME-MS81 | ME-MS81 | ME-MS81 | ME-MS81 | ME-MS81 | ME-MS81 | ME-MS81 | ME-4ACD81 | ME-4ACD81 | ME-4ACD81 | ME-4ACD81 | ME-4ACD81 | ME-4ACD81 | ME-4ACD81 | ME-4ACD81 | ME-4ACD81 | ME-4ACD81 | ME-MS42 | ME-4ACD81
|  |  | Units -> | kg | ppm | ppm | ppm | ppm | ppm | ppm | ppm | ppm | ppm | ppm | ppm | ppm | ppm | ppm | ppm | ppm | ppm | ppm | ppm | ppm | ppm | ppm | ppm | ppm | ppm | ppm | ppm | ppm | ppm | ppm | ppm | ppm | ppm | ppm | ppm | ppm | ppm | ppm | ppm | ppm | ppm | ppm | ppm
Sample ID | Date Collected | Date Anyalzed | Lab ID
YDT-1, surface | 2023-08-01 | 2024-02-08 | RE24014356 | 0.24 | 540 | 66.3 | 11 | 3.19 | 2.82 | 1.9 | 0.69 | 13 | 3.12 | 1.3 | 6.28 | 0.53 | 34.2 | 0.32 | 12.95 | 22.5 | 6.79 | 152.5 | 4.04 | 4.3 | 195.5 | 1.2 | 0.47 | 28.3 | 0.26 | 6.92 | 68 | 26.4 | 15.3 | 2.07 | 201 | 0.7 | 4.2 | <0.5 | 11 | 684 | 20 | 99 | 10 | 49 | N/A | 0.31 | 306
YDT-2, 6" depth | 2023-08-01 | 2024-02-08 | RE24014356 | 0.22 | 604 | 54 | 12 | 3.13 | 2.93 | 1.84 | 0.72 | 15.7 | 3.26 | 1.3 | 4.66 | 0.59 | 26.8 | 0.27 | 12.1 | 20.4 | 5.92 | 149.5 | 4.02 | 6.4 | 160.5 | 1.1 | 0.47 | 17.5 | 0.23 | 6.61 | 79 | 35.3 | 13.6 | 1.88 | 149 | 0.5 | 2.9 | <0.5 | 11 | 684 | 20 | 60 | 8 | 78 | N/A | 0.33 | 157
BH 1 | 2023-08-01 | 2024-02-08 | RE24014356 | 0.38 | 714 | 81 | 14 | 4.34 | 3.49 | 2.18 | 1.11 | 16.9 | 4.12 | 1.3 | 5.83 | 0.64 | 44.5 | 0.3 | 12.2 | 28.1 | 8.3 | 166.5 | 4.95 | 4.4 | 311 | 0.8 | 0.61 | 15.8 | 0.29 | 5.79 | 105 | 16.6 | 17.6 | 2.13 | 193 | 0.6 | 0.3 | <0.5 | 10 | 1485 | 20 | 355 | 12 | 13 | N/A | 0.5 | 86
BH 2 | 2023-08-01 | 2024-02-08 | RE24014356 | 0.31 | 724 | 74.5 | 13 | 4.51 | 3.46 | 2.11 | 0.9 | 16.2 | 3.77 | 1.2 | 5.16 | 0.64 | 39.1 | 0.33 | 11.85 | 27.5 | 7.57 | 172 | 5.04 | 4.6 | 296 | 0.9 | 0.55 | 16.35 | 0.31 | 6.28 | 97 | 28.8 | 18 | 2.21 | 170 | 1.4 | 1.2 | <0.5 | 8 | 1350 | 20 | 573 | 9 | 46 | N/A | 0.48 | 170
CH 1 | 2023-08-01 | 2024-02-08 | RE24014356 | 0.28 | 501 | 94.6 | 18 | 4.88 | 5.15 | 3.16 | 1.48 | 25.3 | 5.82 | 1.7 | 5.5 | 0.96 | 48.9 | 0.46 | 14.65 | 36.3 | 9.86 | 189.5 | 7.09 | 10.2 | 167 | 1.2 | 0.83 | 29.6 | 0.41 | 15.8 | 118 | 37.7 | 25.2 | 3.16 | 164 | 2.5 | 13.3 | 1.4 | 11 | 3470 | 20 | 861 | 11 | 116 | N/A | 0.4 | 574
CH 2 | 2023-08-01 | 2024-02-08 | RE24014356 | 0.31 | 501 | 91.5 | 16 | 4.6 | 5.1 | 2.89 | 1.44 | 23.8 | 5.7 | 1.6 | 5.47 | 0.9 | 47.5 | 0.45 | 14.6 | 35 | 9.77 | 180.5 | 6.87 | 9.4 | 164.5 | 1.1 | 0.83 | 29.8 | 0.4 | 15.5 | 118 | 36.4 | 23.9 | 3.14 | 154 | 2 | 14 | 1.4 | 10 | 3510 | 20 | 829 | 9 | 115 | N/A | 0.4 | 571
Mike Horse 200 Level | 2023-12-12 | 2024-01-30 | RE23365244 | 1.86 | 604 | 83.5 | 56 | 4.91 | 5.98 | 3.61 | 1.15 | 22.3 | 6.08 | 1.6 | 7.07 | 1.24 | 38.6 | 0.57 | 13 | 36.7 | 9.93 | 151.5 | 6.96 | 4.3 | 55 | 1.1 | 0.95 | 11.9 | 0.54 | 3.68 | 60 | 9.1 | 33.6 | 3.69 | 259 | 6.1 | 39.1 | 4.1 | 6 | 1065 | 10 | 1 | 12 | 1125 | N/A | 0.28 | 762
Mike Horse 300 Level | 2023-12-12 | 2024-01-30 | RE23365244 | 0.78 | 1145 | 110.5 | 49 | 6.83 | 8.99 | 5.25 | 1.98 | 18.4 | 9.5 | 1.9 | 6.27 | 1.86 | 48.2 | 0.7 | 12.45 | 47 | 12.3 | 162.5 | 8.77 | 3.2 | 38.6 | 1 | 1.5 | 12.8 | 0.73 | 6.17 | 63 | 3.1 | 47.4 | 4.82 | 219 | 1.1 | 68.5 | 49.9 | 52 | 36 | 30 | 1 | 27 | 4170 | N/A | 1.1 | 2080
Barrett Talc Tailings | 2023-12-12 | 2024-01-30 | RE23365244 | 0.92 | 19.1 | 5 | 62 | 0.32 | 1.08 | 0.55 | 0.19 | 6.8 | 1.02 | 2.4 | 1.53 | 0.18 | 2.4 | 0.07 | 5.89 | 2.8 | 0.65 | 2 | 0.78 | 1.7 | 10 | 1.4 | 0.16 | 6.05 | 0.09 | 1.44 | 45 | 1.4 | 5.2 | 0.61 | 52 | <0.5 | 1.9 | <0.5 | 39 | 3 | 20 | <1 | 27 | <2 | N/A | <0.02 | 8
Mica NCM | 2024-02-01 | 2024-02-08 | RE24014356 | 0.11 | 2510 | 326 | 1870 | 30 | 3.76 | 1.41 | 1.38 | 41.2 | 12.35 | 1 | 11.6 | 0.54 | 165.5 | 0.14 | 26.1 | 115 | 32.2 | 367 | 19.05 | 16.1 | 18 | 2.7 | 1.1 | 49.7 | 0.13 | 1.57 | 174 | 3.5 | 11.6 | 1 | 413 | <0.5 | 2.3 | <0.5 | 54 | 12 | 60 | 3 | 692 | 4 | N/A | 2.41 | 157
M.T. Tailings | 2024-06-05 | 2024-07-05 | RE24166293 | 0.32 | 934 | 28.5 | 11 | 3.11 | 1.37 | 0.81 | 0.55 | 13.4 | 1.53 | 1.2 | 2.51 | 0.26 | 15.3 | 0.13 | 6.38 | 11.8 | 3.21 | 176.5 | 2.18 | 1.1 | 145 | 0.4 | 0.24 | 5.6 | 0.14 | 2.5 | 28 | 6.5 | 8 | 0.83 | 91 | 2.3 | 24.5 | 2.6 | 4 | 27 | 20 | 4 | 5 | 197 | 3 | 0.19 | 994
M.T. Primary Crusher 1 | 2024-06-05 | 2024-07-05 | RE24166293 | 1.5 | 1035 | 36.2 | 16 | 3.64 | 1.35 | 0.79 | 0.69 | 19 | 2.08 | 1.3 | 2.8 | 0.28 | 19.1 | 0.13 | 8.31 | 15 | 4.07 | 197 | 2.72 | 1.4 | 182 | 0.6 | 0.26 | 6.55 | 0.14 | 2.55 | 30 | 5.3 | 8 | 0.91 | 106 | 5.4 | 29.4 | 11.2 | 5 | 97 | 10 | 11 | 5 | 1610 | 4 | 0.21 | 4300
M.T. Primary Crusher 2 | 2024-06-05 | 2024-07-05 | RE24166293 | 2.54 | 458 | 27.2 | 8 | 3.14 | 1 | 0.59 | 0.37 | 17.8 | 1.31 | 1.4 | 2.74 | 0.21 | 14.8 | 0.12 | 7.18 | 11.1 | 3.17 | 220 | 1.98 | 2 | 89.9 | 0.5 | 0.19 | 4.64 | 0.11 | 1.59 | 29 | 10.1 | 5.5 | 0.71 | 103 | 8.9 | 68.6 | 1.7 | 1 | 92 | 10 | 7 | <1 | 2140 | 3 | 0.34 | 960
M.T. Dump 5 #1 | 2024-06-05 | 2024-07-05 | RE24166293 | 1.54 | 1095 | 48.1 | 22 | 5.36 | 1.32 | 0.61 | 0.9 | 21.2 | 2.12 | 0.8 | 3 | 0.23 | 25.9 | 0.08 | 7.9 | 19.6 | 5.42 | 89.4 | 3.21 | 1.6 | 556 | 0.5 | 0.3 | 6.98 | 0.08 | 2.67 | 26 | 2 | 6.1 | 0.54 | 113 | 0.6 | 15.3 | <0.5 | 4 | 11 | 10 | 1 | 9 | 71 | 3 | 0.11 | 110
M.T. Dump 5 #2 | 2024-06-05 | 2024-07-05 | RE24166293 | 1.84 | 1215 | 44.3 | 20 | 4.76 | 1.32 | 0.63 | 0.8 | 20.3 | 2.03 | 0.9 | 2.92 | 0.23 | 23.6 | 0.09 | 8.06 | 17.7 | 4.75 | 117 | 2.9 | 1.3 | 545 | 0.5 | 0.26 | 6.78 | 0.1 | 2.51 | 28 | 3.3 | 6.7 | 0.59 | 111 | 2.1 | 16.4 | 0.5 | 4 | 12 | 10 | 3 | 8 | 187 | 3 | 0.1 | 266
M.T. Dump 5 #3 | 2024-06-05 | 2024-07-05 | RE24166293 | 2 | 1170 | 48.1 | 18 | 5.32 | 1.37 | 0.58 | 0.94 | 22.3 | 2.11 | 0.8 | 3.21 | 0.24 | 25.5 | 0.08 | 8.13 | 19.9 | 5.1 | 109.5 | 3.1 | 1.5 | 491 | 0.5 | 0.25 | 8.06 | 0.09 | 2.77 | 27 | 2.2 | 6.6 | 0.6 | 127 | 0.5 | 18 | <0.5 | 3 | 7 | 20 | 1 | 9 | 60 | 3 | 0.08 | 122
Unit 3 and 4 Fly Ash | 2024-06-06 | 2024-07-10 | RE24166342 | 1.62 | 3400 | 57.2 | 32 | 0.99 | 3.75 | 2.27 | 0.79 | 24.6 | 3.7 | 3 | 6.96 | 0.82 | 32.2 | 0.32 | 15.6 | 23.9 | 6.52 | 12.5 | 4.56 | 3.2 | 2980 | 1.2 | 0.65 | 15.65 | 0.32 | 7.78 | 62 | 6 | 23.1 | 2.07 | 262 | <0.5 | 14.3 | <0.5 | 5 | 60 | 100 | 18 | 14 | 37 | 9 | 0.13 | 41
Unit 3 and 4 Bottom Ash | 2024-06-06 | 2024-07-10 | RE24166342 | 2.04 | 8300 | 66.8 | 34 | 0.99 | 4.85 | 2.91 | 1.11 | 12.9 | 4.58 | 1.3 | 11.15 | 0.98 | 36.5 | 0.47 | 18.35 | 28 | 7.53 | 14.2 | 5.87 | 1.1 | 3300 | 1.4 | 0.75 | 19.4 | 0.44 | 8.23 | 63 | 5 | 28.6 | 2.97 | 455 | <0.5 | 2 | <0.5 | 6 | 49 | 120 | 13 | 15 | 12 | 10 | 0.02 | 12
Unit 1 and 2 Bottom Ash | 2024-06-06 | 2024-07-10 | RE24166342 | 2.08 | 8140 | 66.3 | 30 | 1.08 | 4.41 | 2.71 | 1.01 | 14.3 | 4.36 | 1.5 | 9.65 | 0.94 | 36.4 | 0.46 | 18.35 | 27.5 | 7.43 | 16.8 | 5.4 | 1.4 | 4140 | 1.4 | 0.75 | 19.55 | 0.38 | 6.85 | 118 | 3.9 | 28.2 | 2.63 | 387 | <0.5 | 2.8 | <0.5 | 4 | 43 | 140 | 6 | 35 | 19 | 9 | 0.05 | 7
Pond 1 and 2 Fly Ash | 2024-06-06 | 2024-07-10 | RE24166342 | 2.36 | 4830 | 67.2 | 43 | 2.04 | 3.52 | 2.01 | 0.8 | 29.3 | 3.58 | 3.2 | 6.76 | 0.73 | 37.3 | 0.29 | 18.05 | 25.5 | 7.47 | 26.3 | 5.09 | 3.5 | 3980 | 1.3 | 0.62 | 17.95 | 0.27 | 6.59 | 81 | 6.1 | 20.6 | 2 | 272 | <0.5 | 11.1 | <0.5 | 3 | 57 | 120 | 13 | 12 | 48 | 10 | 0.19 | 19
Rosebud Fly Ash | 2024-06-06 | 2024-07-10 | RE24166342 | 0.86 | 1625 | 45.6 | 31 | 2.28 | 3.62 | 2.19 | 0.67 | 19.8 | 3.6 | 4.7 | 5.29 | 0.75 | 24.5 | 0.31 | 12.6 | 19.6 | 5.16 | 31.2 | 4.08 | 2 | 1405 | 0.9 | 0.57 | 11.3 | 0.33 | 5.24 | 57 | 3.9 | 24.3 | 2.2 | 203 | <0.5 | 22.6 | <0.5 | 4 | 47 | 70 | 18 | 15 | 25 | 7 | 0.51 | 27
Rosebud Bottom Ash | 2024-06-06 | 2024-07-10 | RE24166342 | 2.14 | 371 | 26 | 22 | 1.05 | 1.76 | 1 | 0.44 | 12 | 2.06 | 5 | 1.78 | 0.38 | 14 | 0.16 | 5.83 | 11.8 | 3 | 15.3 | 2.25 | 2.2 | 842 | 0.4 | 0.34 | 5.74 | 0.14 | 3.63 | 37 | 2.7 | 11.9 | 0.98 | 65 | <0.5 | 41.7 | <0.5 | 2 | 11 | 20 | 16 | 11 | 3 | 4 | 0.02 | 23
Rosebud Coal | 2024-06-06 | 2024-07-10 | RE24166342 | 0.14 | 470 | 8.8 | 5 | 0.11 | 0.64 | 0.39 | 0.11 | 4.7 | 0.54 | <0.5 | 1.2 | 0.12 | 4.9 | 0.05 | 2.28 | 3.6 | 0.91 | 1.7 | 0.65 | <0.5 | 265 | 0.2 | 0.12 | 2.81 | 0.05 | 1.1 | 13 | 1.3 | 3.4 | 0.36 | 49 | <0.2 | 1.7 | <0.5 | 1 | 14 | <10 | 2 | 3 | 8 | 1 | <10 | 4
Rosebud Reserve Coal | 2024-06-06 | 2024-07-10 | RE24166342 | 0.22 | 219 | 22 | 15 | 1.14 | 1.4 | 0.72 | 0.41 | 4.2 | 1.49 | <0.5 | 0.92 | 0.27 | 11.5 | 0.12 | 2.28 | 9.5 | 2.57 | 12.2 | 2.08 | <0.5 | 387 | 0.1 | 0.27 | 3.42 | 0.12 | 3.9 | 30 | 1 | 7 | 0.65 | 36 | <0.2 | 10 | <0.5 | 8 | 29 | <10 | 3 | 13 | 10 | 2 | <10 | 23
MR Leach Pad #1 Surface | 2024-06-10 | 2024-07-08 | RE24166338 | 2 | 437 | 43.4 | 35 | 2.68 | 1.67 | 0.9 | 0.46 | 12.4 | 1.84 | 1.6 | 3.94 | 0.36 | 22.5 | 0.17 | 8.86 | 16 | 4.59 | 105.5 | 2.66 | 41.1 | 163 | 0.5 | 0.26 | 9.15 | 0.16 | 1.5 | 132 | 17.7 | 9.6 | 1.04 | 155 | 1.3 | 57.5 | <0.5 | 3 | 670 | 10 | 122 | 6 | 71 | 8 | 0.33 | 216
MR Leach Pad #1 3 | 2024-06-10 | 2024-07-08 | RE24166338 | 1.94 | 659 | 76.2 | 22 | 3.56 | 3.44 | 2.09 | 0.89 | 18.6 | 3.61 | 1.5 | 5.79 | 0.74 | 39 | 0.32 | 15.55 | 28.6 | 8 | 160 | 5.26 | 4.6 | 229 | 0.9 | 0.56 | 18.75 | 0.32 | 3.34 | 104 | 26 | 20.2 | 2.22 | 206 | 1.3 | 3.3 | <0.5 | 7 | 839 | 10 | 278 | 9 | 119 | 11 | 0.4 | 401
MR Leach Pad #1 6 | 2024-06-10 | 2024-07-08 | RE24166338 | 2.06 | 688 | 86.8 | 35 | 4.07 | 4.21 | 2.49 | 1.1 | 17.6 | 4.73 | 1.5 | 6.99 | 0.86 | 44.2 | 0.39 | 14.8 | 34.4 | 9.47 | 163 | 5.95 | 3.4 | 286 | 0.9 | 0.73 | 23.4 | 0.39 | 4.55 | 113 | 22.8 | 24.6 | 2.62 | 256 | 1.2 | 1.6 | <0.5 | 6 | 2920 | 10 | 194 | 10 | 92 | 12 | 0.4 | 241
MR Leach Pad #2 Surface | 2024-06-10 | 2024-07-08 | RE24166338 | 1.16 | 563 | 63.8 | 34 | 3.37 | 2.52 | 1.5 | 0.76 | 15.8 | 2.9 | 1.6 | 4.41 | 0.49 | 33.1 | 0.21 | 12.95 | 24.5 | 6.83 | 138.5 | 3.91 | 26.5 | 207 | 0.9 | 0.45 | 15.95 | 0.25 | 2.9 | 124 | 20.8 | 14.9 | 1.58 | 159 | 1.1 | 30.7 | <0.5 | 4 | 1555 | 20 | 186 | 8 | 61 | 9 | 0.37 | 277
MR Leach Pad #2 3 | 2024-06-10 | 2024-07-08 | RE24166338 | 2.02 | 680 | 72.8 | 37 | 3.41 | 3.39 | 1.89 | 0.88 | 18.1 | 3.68 | 1.4 | 5.41 | 0.67 | 37.9 | 0.3 | 14.8 | 27.3 | 7.91 | 162.5 | 5.08 | 5 | 217 | 0.9 | 0.54 | 18.2 | 0.29 | 3.76 | 100 | 104 | 18.2 | 2.03 | 199 | 1.6 | 1.6 | <0.5 | 5 | 1420 | 10 | 399 | 9 | 83 | 11 | 0.39 | 217
MR Leach Pad #2 6 | 2024-06-10 | 2024-07-08 | RE24166338 | 1.86 | 730 | 68 | 30 | 3.34 | 3.69 | 2.06 | 1.05 | 17.6 | 4.11 | 1.4 | 4.06 | 0.74 | 34.6 | 0.31 | 13.55 | 29.3 | 7.31 | 159.5 | 5.42 | 3.9 | 237 | 0.9 | 0.67 | 22.3 | 0.35 | 5.27 | 94 | 24.5 | 21 | 2.16 | 143 | 1.2 | 1.4 | <0.5 | 6 | 5250 | 10 | 177 | 8 | 87 | 10 | 0.33 | 343
MR Leach Pad #3 Surface | 2024-06-10 | 2024-07-08 | RE24166338 | 1.46 | 603 | 55.7 | 26 | 3.45 | 2.5 | 1.5 | 0.69 | 15.8 | 2.86 | 1.7 | 4.25 | 0.48 | 28.1 | 0.27 | 12.9 | 21.4 | 6.11 | 153 | 3.99 | 7.6 | 229 | 0.9 | 0.4 | 11.65 | 0.23 | 2.03 | 98 | 25.1 | 14.3 | 1.64 | 152 | 1.2 | 9.2 | <0.5 | 4 | 728 | 10 | 213 | 7 | 90 | 9 | 0.38 | 272
MR Leach Pad #3 3 | 2024-06-10 | 2024-07-08 | RE24166338 | 2.22 | 651 | 80.9 | 31 | 3.34 | 3.46 | 2.27 | 1.01 | 16 | 4.06 | 1.6 | 5.75 | 0.72 | 41.8 | 0.35 | 15.75 | 30.3 | 8.38 | 167 | 5.12 | 4.8 | 221 | 1.1 | 0.63 | 22.4 | 0.36 | 3.44 | 105 | 27.3 | 20.7 | 2.29 | 192 | 1.9 | 3.8 | <0.5 | 6 | 966 | 10 | 263 | 8 | 101 | 11 | 0.37 | 311
MR Leach Pad #3 6 | 2024-06-10 | 2024-07-08 | RE24166338 | 1.64 | 613 | 79.2 | 31 | 3.71 | 4.24 | 2.69 | 1.13 | 16.8 | 4.75 | 1.5 | 9.13 | 0.91 | 39.3 | 0.48 | 15.1 | 32.4 | 8.93 | 161.5 | 6.03 | 3.3 | 244 | 1.1 | 0.73 | 26.4 | 0.43 | 5.13 | 102 | 22.7 | 24.7 | 2.86 | 335 | 1.6 | 4.1 | 0.5 | 7 | 1655 | 10 | 359 | 10 | 87 | 11 | 0.36 | 550
MR Leach Pad #4 Surface | 2024-06-10 | 2024-07-08 | RE24166338 | 1.44 | 569 | 67.1 | 30 | 3.08 | 2.99 | 1.9 | 0.74 | 15 | 3.2 | 1.8 | 6.63 | 0.62 | 33.7 | 0.32 | 14.35 | 25.3 | 7.13 | 148 | 4.52 | 10.6 | 212 | 0.9 | 0.51 | 14.35 | 0.28 | 2.26 | 124 | 22 | 16.9 | 1.98 | 227 | 1.4 | 18.6 | <0.5 | 4 | 675 | 10 | 224 | 7 | 99 | 10 | 0.42 | 327
MR Leach Pad #4 3 | 2024-06-10 | 2024-07-08 | RE24166338 | 1.78 | 638 | 77.1 | 28 | 3.58 | 3.98 | 2.38 | 1.04 | 16.4 | 4.27 | 1.6 | 4.94 | 0.82 | 39.1 | 0.4 | 14.35 | 29.9 | 8.08 | 160 | 5.61 | 4 | 261 | 0.9 | 0.65 | 17 | 0.36 | 2.76 | 103 | 15.3 | 21.7 | 2.52 | 173 | 1.3 | 4.1 | <0.5 | 7 | 635 | 10 | 304 | 9 | 62 | 11 | 0.39 | 361
MR Leach Pad #4 6 | 2024-06-10 | 2024-07-08 | RE24166338 | 1.52 | 709 | 74.4 | 29 | 3.45 | 3.24 | 1.94 | 0.97 | 17.1 | 3.83 | 1.8 | 5.6 | 0.68 | 39.1 | 0.33 | 18.65 | 28.7 | 7.75 | 175 | 5.18 | 4.3 | 205 | 1 | 0.6 | 13.65 | 0.34 | 3.04 | 110 | 27.8 | 19.6 | 2.07 | 213 | 5.8 | 9.7 | <0.5 | 6 | 779 | 10 | 318 | 9 | 360 | 10 | 0.36 | 490
MR Leach Pad #5 Surface | 2024-06-10 | 2024-07-19 | RE24166333 | 1.48 | 596 | 48.3 | 28 | 2.98 | 2.11 | 1.25 | 0.63 | 14.2 | 2.45 | 1.4 | 3.39 | 0.42 | 23.8 | 0.25 | 12.15 | 18.4 | 5.23 | 136.5 | 3.41 | 9.6 | 233 | 0.8 | 0.35 | 10.4 | 0.2 | 1.58 | 109 | 20.9 | 13.1 | 1.38 | 118 | 0.9 | 20.3 | <0.5 | 4 | 400 | 10 | 224 | 7 | 61 | 8 | 0.36 | 257
MR Leach Pad #5 3 | 2024-06-10 | 2024-07-19 | RE24166333 | 1.2 | 640 | 70.2 | 20 | 3.57 | 3.53 | 1.95 | 0.91 | 16.4 | 3.98 | 1.3 | 4.39 | 0.74 | 35.2 | 0.33 | 14 | 27 | 7.63 | 155.5 | 4.8 | 3.4 | 209 | 1 | 0.59 | 22.2 | 0.31 | 2.89 | 98 | 18.2 | 19.7 | 2.13 | 165 | 1 | 1.2 | <0.5 | 7 | 580 | 10 | 381 | 11 | 67 | 10 | 0.4 | 565
MR Leach Pad #5 6 | 2024-06-10 | 2024-07-19 | RE24166333 | 1.48 | 625 | 67.1 | 20 | 3.43 | 3.42 | 1.92 | 0.99 | 15.8 | 3.75 | 1.4 | 5.71 | 0.74 | 34.7 | 0.4 | 13.25 | 26.5 | 7.26 | 164 | 4.84 | 3.2 | 202 | 1 | 0.6 | 21.2 | 0.34 | 4.46 | 90 | 21.1 | 20.5 | 2.2 | 207 | 1.5 | 3.2 | 0.6 | 7 | 1035 | 10 | 224 | 12 | 84 | 10 | 0.39 | 458
MR Leach Pad #6 Surface | 2024-06-10 | 2024-07-19 | RE24166333 | 1.34 | 612 | 46.5 | 24 | 2.93 | 1.86 | 1.06 | 0.63 | 14 | 2.13 | 1.7 | 4.54 | 0.39 | 24.5 | 0.19 | 12.6 | 18.1 | 5.07 | 140.5 | 3.2 | 11.2 | 236 | 0.7 | 0.31 | 7.44 | 0.19 | 1.53 | 108 | 18.7 | 10.8 | 1.28 | 167 | 1.1 | 20.2 | <0.5 | 3 | 330 | 10 | 154 | 7 | 62 | 8 | 0.38 | 223
MR Leach Pad #6 3 | 2024-06-10 | 2024-07-19 | RE24166333 | 2.14 | 581 | 46.4 | 19 | 2.91 | 2.17 | 1.55 | 0.58 | 14.5 | 2.31 | 1.5 | 3.96 | 0.49 | 24.2 | 0.3 | 13.15 | 17.5 | 5.05 | 159 | 3.07 | 3.3 | 224 | 0.9 | 0.39 | 11.75 | 0.24 | 2.26 | 70 | 15.7 | 14.2 | 1.61 | 145 | 0.8 | 2.2 | <0.5 | 3 | 663 | 10 | 191 | 8 | 55 | 7 | 0.27 | 194
MR Leach Pad #6 6 | 2024-06-10 | 2024-07-19 | RE24166333 | 1.64 | 715 | 69.4 | 19 | 2.94 | 3.4 | 1.95 | 0.86 | 15.2 | 3.84 | 1.3 | 4.25 | 0.68 | 35.4 | 0.34 | 14.85 | 26.7 | 7.53 | 157.5 | 4.64 | 4 | 242 | 1.1 | 0.55 | 15.4 | 0.33 | 2.23 | 88 | 19.1 | 19.7 | 2.03 | 163 | 1 | 1.5 | <0.5 | 6 | 463 | 10 | 300 | 9 | 47 | 10 | 0.35 | 348
MR Leach Pad #7 Surface | 2024-06-10 | 2024-07-19 | RE24166333 | 1.32 | 483 | 44 | 35 | 3.14 | 2.12 | 1.17 | 0.63 | 13.2 | 2.33 | 1.9 | 3.52 | 0.44 | 22.3 | 0.22 | 9.14 | 17.1 | 4.7 | 122.5 | 3.22 | 21.1 | 207 | 0.6 | 0.36 | 9.31 | 0.19 | 2.73 | 124 | 20 | 11.8 | 1.33 | 121 | 1.4 | 68.4 | 0.6 | 5 | 743 | 10 | 247 | 7 | 70 | 8 | 0.39 | 364
MR Leach Pad #7 3 | 2024-06-10 | 2024-07-19 | RE24166333 | 2 | 635 | 53.7 | 20 | 3.67 | 2.71 | 1.51 | 0.81 | 16 | 2.95 | 1.7 | 4.85 | 0.52 | 28.1 | 0.28 | 12.5 | 21.3 | 5.67 | 157.5 | 3.63 | 4.8 | 271 | 0.8 | 0.47 | 10.45 | 0.29 | 2.6 | 100 | 25.8 | 15.9 | 1.7 | 175 | 1.5 | 16.7 | <0.5 | 7 | 656 | 10 | 380 | 11 | 57 | 10 | 0.44 | 408
MR Leach Pad #7 6 | 2024-06-10 | 2024-07-19 | RE24166333 | 1.52 | 680 | 60.9 | 21 | 3.6 | 2.93 | 1.81 | 0.86 | 15.4 | 3.46 | 1.5 | 4.64 | 0.58 | 32.7 | 0.25 | 11.65 | 22.6 | 6.38 | 167 | 4.02 | 4.5 | 231 | 0.7 | 0.52 | 11.5 | 0.3 | 2.64 | 101 | 21 | 18 | 1.82 | 179 | 1.7 | 24.3 | 0.6 | 7 | 1290 | 20 | 403 | 11 | 32 | 10 | 0.41 | 611
MR Leach Pad #8 Surface | 2024-06-10 | 2024-07-19 | RE24166333 | 1.24 | 147 | 27.2 | 80 | 2.69 | 1.15 | 0.57 | 0.33 | 8.4 | 1.44 | 2.2 | 0.6 | 0.21 | 13.4 | 0.09 | 4.21 | 10.7 | 2.91 | 50.3 | 2.03 | 68.6 | 76.3 | 0.3 | 0.2 | 7.38 | 0.09 | 1.75 | 222 | 15.7 | 6.2 | 0.59 | 22 | 4.2 | 153.5 | 0.9 | 3 | 398 | <10 | 48 | 7 | 205 | 4 | 0.37 | 474
MR Leach Pad #8 3 | 2024-06-10 | 2024-07-19 | RE24166333 | 1.72 | 648 | 48.1 | 20 | 3.54 | 1.99 | 1.3 | 0.67 | 15.5 | 2.49 | 1.7 | 3.97 | 0.41 | 24.9 | 0.22 | 12.1 | 18.9 | 5.13 | 152 | 3.32 | 5 | 264 | 0.9 | 0.37 | 7.47 | 0.2 | 2.15 | 96 | 17.2 | 12.7 | 1.45 | 148 | 1.3 | 19.6 | <0.5 | 6 | 480 | 10 | 329 | 10 | 47 | 9 | 0.42 | 329
MR Leach Pad #8 6 | 2024-06-10 | 2024-07-19 | RE24166333 | 1.84 | 638 | 54.7 | 21 | 3.67 | 2.42 | 1.45 | 0.79 | 15.7 | 2.76 | 1.5 | 4.19 | 0.51 | 29.3 | 0.24 | 11.7 | 20.9 | 5.83 | 160.5 | 3.68 | 7.7 | 252 | 0.8 | 0.41 | 13.6 | 0.25 | 3.12 | 103 | 34 | 15.1 | 1.66 | 154 | 2 | 25 | <0.5 | 6 | 668 | 10 | 476 | 9 | 109 | 9 | 0.4 | 368
Mike Horse Bin 1 | 2024-06-14 | 2024-07-05 | RE24166285 | 1.84 | 45.1 | 16.4 | <5 | 0.14 | 2.23 | 1.13 | 0.6 | 2.7 | 2.54 | <0.5 | <0.05 | 0.44 | 9 | 0.13 | 0.15 | 8.6 | 2.03 | 2.5 | 2.1 | <0.5 | 1105 | <0.1 | 0.38 | 1.37 | 0.17 | 3.34 | <5 | 0.5 | 17.7 | 0.84 | 1 | 1.3 | 42 | 238 | 138 | 2500 | <10 | <1 | 233 | 653 | 1 | 0.13 | >10000
Mike Horse Bin 2 | 2024-06-14 | 2024-07-05 | RE24166285 | 1.96 | 32.5 | 13.8 | <5 | 0.07 | 1.82 | 0.82 | 0.47 | 2.6 | 2.07 | <0.5 | <0.05 | 0.37 | 8.6 | 0.09 | 0.07 | 6.3 | 1.63 | 1.2 | 1.58 | <0.5 | 1185 | <0.1 | 0.27 | 0.65 | 0.09 | 2.51 | <5 | <0.5 | 16.8 | 0.64 | 1 | 1 | 32.2 | 217 | 141 | 2110 | <10 | <1 | 234 | 418 | <1 | 0.12 | >10000
Mike Horse Bin 3 | 2024-06-14 | 2024-07-05 | RE24166285 | 1.92 | 29.1 | 19.8 | <5 | 0.04 | 2.94 | 1.54 | 0.67 | 3.1 | 3.44 | <0.5 | <0.05 | 0.56 | 11.4 | 0.13 | <0.05 | 9.8 | 2.27 | 0.8 | 2.24 | <0.5 | 936 | <0.1 | 0.48 | 0.44 | 0.19 | 2.66 | <5 | 0.5 | 26.5 | 1.04 | 1 | 0.6 | 31 | 384 | 152 | 4490 | <10 | <1 | 252 | 459 | <1 | 0.12 | >10000
Mike Horse Bin 4 | 2024-06-14 | 2024-07-05 | RE24166285 | 1.56 | 29.8 | 16.2 | <5 | 0.1 | 2.3 | 1.3 | 0.56 | 3.5 | 2.71 | <0.5 | <0.05 | 0.45 | 9.3 | 0.12 | 0.06 | 7.8 | 1.93 | 1 | 1.68 | <0.5 | 1025 | <0.1 | 0.37 | 0.7 | 0.15 | 2.62 | <5 | 0.7 | 20 | 0.79 | 1 | 0.9 | 32.5 | 282 | 146 | 3060 | <10 | <1 | 241 | 459 | <1 | 0.12 | >10000
Tiger 1 | 2024-06-21 | 2024-07-11 | RE24166347 | 1.18 | 1915 | 64.8 | 26 | 6.71 | 0.76 | 0.52 | 0.51 | 22.1 | 1.44 | 0.8 | 4.15 | 0.15 | 37.4 | 0.09 | 28.4 | 20.9 | 6.52 | 149.5 | 2.83 | 3 | 83.4 | 1.4 | 0.16 | 8.34 | 0.09 | 5.7 | 45 | 5 | 4.7 | 0.57 | 163 | 37.7 | 55.6 | 3.5 | <1 | 240 | 10 | 6 | 4 | >10000 | 3 | 0.56 | 1765
Tiger 2 | 2024-06-21 | 2024-07-11 | RE24166347 | 0.92 | 2820 | 33.9 | 14 | 2.23 | 0.68 | 0.35 | 0.3 | 10.9 | 0.88 | <0.5 | 1.41 | 0.12 | 20 | 0.04 | 13.55 | 11.8 | 3.36 | 42.3 | 1.73 | 3.4 | 61.2 | 0.7 | 0.15 | 3.65 | 0.04 | 2.46 | 21 | 5 | 3.2 | 0.28 | 67 | 73.8 | >100 | 2.6 | <1 | 964 | <10 | 18 | 5 | >10000 | 1 | 0.52 | 804
Tiger 3 | 2024-06-21 | 2024-07-11 | RE24166347 | 0.96 | 5340 | 86.2 | 42 | 6.02 | 1.52 | 0.9 | 0.7 | 21.6 | 1.97 | 1.1 | 4.67 | 0.29 | 50.6 | 0.12 | 38 | 28.2 | 8.29 | 128 | 3.61 | 3.7 | 158 | 1.9 | 0.29 | 12.35 | 0.14 | 3.8 | 63 | 5 | 7.6 | 0.78 | 187 | 91.7 | 64.5 | 9.4 | 2 | 506 | 10 | 13 | 8 | >10000 | 4 | 1.15 | 3050
Tiger 4 | 2024-06-21 | 2024-07-11 | RE24166347 | 1 | 3780 | 63.9 | 16 | 4.38 | 1.25 | 0.7 | 0.69 | 23.2 | 1.78 | 1.2 | 4.83 | 0.25 | 34 | 0.12 | 19.05 | 22.6 | 6.32 | 179.5 | 3.31 | 2.7 | 249 | 1.1 | 0.26 | 16.85 | 0.11 | 4.1 | 27 | 8.4 | 6.4 | 0.79 | 172 | 28.2 | 22.8 | 13.6 | 2 | 352 | 10 | 7 | 2 | >10000 | 3 | 0.27 | 4660
Tiger 5 | 2024-06-21 | 2024-07-11 | RE24166347 | 1.38 | 121.5 | 36.6 | 11 | 3.26 | 0.53 | 0.33 | 0.35 | 20.2 | 1.23 | <0.5 | 1.6 | 0.11 | 20.3 | 0.05 | 8.76 | 13.2 | 3.93 | 58.4 | 2.09 | 1.9 | 7.2 | 0.5 | 0.14 | 5.6 | 0.04 | 1.57 | 20 | 5.1 | 2.8 | 0.31 | 57 | 102 | >100 | 8.8 | <1 | 1690 | <10 | 1 | 5 | >10000 | 1 | 0.64 | 2700
Defiance 1 | 2024-06-21 | 2024-07-11 | RE24166347 | 0.88 | 1855 | 101.5 | 11 | 13.9 | 1.44 | 0.82 | 1.09 | 22.1 | 2.29 | 2.3 | 8.62 | 0.27 | 60 | 0.12 | 63.7 | 32 | 9.67 | 299 | 4.24 | 8 | 304 | 3.7 | 0.32 | 12.2 | 0.11 | 2.48 | 58 | 12.1 | 7.2 | 0.81 | 367 | >250 | 19.8 | 1.8 | <1 | 29 | 10 | 13 | 2 | 4120 | 3 | 7.14 | 438
Defiance 2 | 2024-06-21 | 2024-07-11 | RE24166347 | 1 | 916 | 140 | 10 | 15 | 1.93 | 0.9 | 1.79 | 21.4 | 2.97 | 7.3 | 7.55 | 0.32 | 82.2 | 0.16 | 60.2 | 44 | 13.5 | 267 | 5.86 | 49.3 | 143 | 3.7 | 0.38 | 12.75 | 0.14 | 2.02 | 53 | 17.6 | 9.2 | 1.04 | 322 | >250 | >100 | 1.7 | <1 | 339 | 10 | 14 | 2 | >10000 | 3 | 3.33 | 447
Belford 1 | 2024-06-21 | 2024-07-11 | RE24166347 | 1.3 | 3950 | 48.6 | 60 | 6.11 | 2.21 | 1.23 | 0.68 | 14.4 | 2.38 | 1.7 | 2.4 | 0.46 | 25.5 | 0.16 | 10.2 | 19.2 | 5.24 | 61.4 | 3.62 | 1.8 | 199.5 | 0.6 | 0.41 | 7.73 | 0.19 | 6.4 | 78 | 4.9 | 12 | 1.19 | 90 | 151.5 | 16.7 | 22.9 | 13 | 192 | 20 | 25 | 51 | 7070 | 7 | 3.86 | 8840
Belford 2 | 2024-06-21 | 2024-07-11 | RE24166347 | 1.5 | 888 | 50.6 | 85 | 17.45 | 2.78 | 1.49 | 0.73 | 16.6 | 3.19 | 1.5 | 3.37 | 0.54 | 24.8 | 0.23 | 12.25 | 21.2 | 5.61 | 114.5 | 4.41 | 2.3 | 167 | 0.8 | 0.47 | 8.77 | 0.23 | 2.35 | 95 | 2.8 | 13.4 | 1.42 | 125 | 7.5 | <0.5 | <0.5 | 9 | 21 | 90 | <1 | 34 | 81 | 11 | 1.86 | 235
Block P75 Level | 2024-06-21 | 2024-07-11 | RE24166347 | 1.48 | 1560 | 117.5 | 25 | 13.6 | 1.82 | 0.99 | 1.56 | 23 | 2.85 | 4.3 | 7.23 | 0.37 | 70.2 | 0.17 | 73.5 | 34.5 | 10.75 | 240 | 5.2 | 12.8 | 368 | 4.5 | 0.34 | 15.45 | 0.16 | 4.01 | 83 | 11.4 | 9.4 | 1.12 | 288 | >250 | 17.9 | 1 | <1 | 56 | 20 | 12 | 3 | 1980 | 5 | 9.03 | 308
Upper Bullion Precip. | 2024-07-15 | 2024-08-06 | CI24196865 | 0.19 | 510 | 33.5 | 13 | 5.14 | 1.37 | 1.02 | 0.37 | 8 | 1.72 | 0.9 | 3.26 | 0.33 | 18.6 | 0.18 | 7.97 | 12.8 | 3.71 | 99.7 | 2.13 | 2.4 | 174 | 0.5 | 0.26 | 8.55 | 0.14 | 2.38 | 62 | 1.8 | 8.6 | 0.94 | 122 | 3.3 | >250 | 0.5 | 4 | 71 | 10 | 5 | 3 | 143 | 3 | 0.09 | 106
Lower Bullion Precip. | 2024-07-15 | 2024-08-06 | CI24196865 | 0.27 | 504 | 36.8 | 14 | 6.34 | 1.6 | 0.97 | 0.45 | 9.5 | 1.76 | 0.9 | 3.09 | 0.34 | 20 | 0.15 | 8.59 | 13.2 | 4.2 | 126 | 2.25 | 2.2 | 200 | 0.7 | 0.3 | 10.6 | 0.19 | 2.65 | 59 | 2.3 | 9.3 | 1.1 | 110 | 1.2 | >250 | 0.6 | 5 | 72 | 10 | 4 | 4 | 179 | 4 | 0.12 | 167
Crystal Precip. | 2024-07-15 | 2024-08-06 | CI24196865 | 0.35 | 565 | 48.9 | 8 | 11.5 | 1.89 | 1.24 | 0.39 | 12.4 | 2.17 | 1.2 | 5.97 | 0.42 | 25.5 | 0.21 | 13.55 | 16.6 | 5.06 | 200 | 2.76 | 1 | 215 | 1.2 | 0.31 | 24.4 | 0.19 | 5.64 | 20 | 3.3 | 11.7 | 1.38 | 170 | 0.5 | >250 | 1.3 | 3 | 191 | 30 | 1 | 2 | 108 | 3 | 0.15 | 432
AR-Slag-9 | 2024-09-17 | 2024-10-15 | RE24259834 | 0.26 | 1065 | 41.5 | 534 | 2.02 | 2.84 | 1.73 | 0.67 | 14.5 | 3.27 | 15.6 | 2.16 | 0.58 | 23.1 | 0.24 | 7.89 | 19.4 | 5.24 | 29 | 3.36 | 231 | 187 | 0.5 | 0.52 | 17.6 | 0.25 | 84.5 | 212 | 97.3 | 15.8 | 1.37 | 80 | 4.6 | >250 | 15.4 | 116 | 6180 | 10 | 807 | 29 | 906 | 5 | 1.33 | >10000
AR-Slag-10 | 2024-09-17 | 2024-10-15 | RE24259834 | 0.26 | 451 | 32.9 | 727 | 1.49 | 2.35 | 1.36 | 0.65 | 26.3 | 2.29 | 21 | 2.08 | 0.54 | 18.6 | 0.18 | 5.85 | 16.5 | 4.13 | 26.8 | 2.82 | 302 | 162.5 | 0.4 | 0.39 | 16.8 | 0.22 | 94.7 | 189 | 132.5 | 13.7 | 1.34 | 81 | 4.5 | >250 | 19.4 | 396 | 8180 | 10 | 734 | 222 | 4460 | 4 | 1.53 | >10000
West Granular Pile 1 | 2024-09-17 | 2024-10-15 | RE24259834 | 0.4 | 31.8 | 349 | 2.03 | 2.13 | 1.46 | 0.47 | 23.2 | 2.48 | 41.9 | 2.04 | 0.46 | 17.6 | 0.24 | 5.89 | 13.5 | 3.98 | 36.3 | 6 | 2.65 | 332 | 134.5 | 0.3 | 0.41 | 11.95 | 0.18 | 34.1 | 144 | 223 | 13.8 | 1.21 | 83 | 6 | >250 | 39.8 | 178 | >10000 | 10 | 769 | 48 | 3690 | 3 | 0.59 | >10000
West Granular Pile 2 | 2024-09-17 | 2024-10-15 | RE24259834 | 0.44 | 34.3 | 615 | 1.7 | 2.43 | 1.45 | 0.65 | 17.8 | 2.74 | 33.3 | 2.22 | 0.41 | 20.1 | 0.19 | 5.86 | 16.9 | 4.31 | 32.9 | 13.5 | 3.25 | 224 | 120.5 | 0.3 | 0.38 | 11.05 | 0.19 | 6.93 | 51 | 55.7 | 12.1 | 1.13 | 96 | 13.5 | >250 | 163.5 | 21 | >10000 | 20 | 69 | 21 | 2650 | 4 | 1.9 | 7010