## Introduction
Montana Bureau of Mines and Geology Analytical Dataset 20 (AD 20)
Preliminary Data Release of Mine Waste Assays from Abandoned and Inactive Mines across Montana, 2024–2025
Matthew Vitale, Jackson Quarles, Ted Duaime, and Michael Calhoun
2026
https://doi.org/10.59691/ELOR7385
Introduction
This file provides assay and supporting metadata for 151 samples of various types of mine waste from mines, water treatment plants, and waste piles throughout Montana. These assays are to investigate the rare earth potential in the varied sources of mine waste found throughout Montana.
Acknowledgments
Research was sponsored by the Combat Capabilities Development Command Army Research Laboratory and was accomplished under Cooperative Agreement W911NF-22-2-0015. The views and conclusions contained in this document are those of the authors, and should not be interpreted as representing the official policies, either expressed or implied, of the Combat Capabilities Development Command Army Research Laboratory or the U.S. Government. The U.S. Government is authorized to reproduce and distribute reprints for Government purposes notwithstanding any copyright notation herein.
Data Disclaimer
These data represent the results of work done by the Montana Bureau of Mines and Geology (MBMG). The MBMG assumes no legal liability or responsibility nor makes any guarantees or warranties regarding the accuracy, completeness, or suitability of the information for any particular purpose. The MBMG revises or removes data discovered to be incorrect.

## Methods
Lab Methods
Solid samples were shipped to ALS Global's receiving facility in Reno, Nevada, where they were then pulverized, and a split of homogenized material was assayed with a variety of methods as below.
Selected solid samples were sent to West Virginia University, Morgantown, West Virginia, where a modified EPA Method 200.8 was used to determine concentrations by inductively coupled plasma-mass spectrometry (ICP-MS).
Solid samples undergo a proprietary 1000'C calcination and metals digestion before ICP-MS analysis.
All aqueous samples were sent to West Virginia University, Morgantown, West Virginia, where a modified EPA Method 200.8 was used to determine concentrations by inductively coupled plasma-mass spectrometry (ICP-MS).
ALS
Code | Method
PREP-31 | Crush to 70% less than 2 mm, riffle split off 250 g, pulverize split to better than 85% passing 75 mm.
CCP-PKG01 | Whole-rock analysis, trace elements by fusion, aqua regia digestion for the volatile trace elements, carbon and sulfur by combustion analysis, and several detection limit options for the base metals.
PGM-ICP27 | Pt, Pd, and Au by fire assay and inductively coupled plasma-atomic emission spectrometry (ICP-AES) finish.
OA-GRA10 | Gravimetric procedure after drying at 105°C 2 hours (normal samples) and 24 hours (hygroscopic samples).
WVU
Code | Method
EPA Method 200.7, Revision 4.4 | ICP-AES for the determination of metals and trace elements in water and wastes.
EPA Method 200.8, Revision 5.4 | ICP-AES for the determination of dissolved elements and total recoverable element concentrations.
SM 4500Cl, 2011 | Spectroscopy analysis with the use of a Thermo Fisher Gallery Discrete Analyzer.
SM 4500SO4, 2011 | Spectroscopy analysis with the use of a Thermo Fisher Gallery Discrete Analyzer.

## Sample List
Sample # | Sample Name | Assay Lab | Collector | Site Name | Site # | Latitude | Longitude | Datum | County | Mining District | Specimen Type | Sampling Method
670 | AR-Slag-9 | ALS | Jackson Quarles | Anaconda Slag Pile | 6 | 46.122193 | -112.909967 | WGS84 | Deer Lodge | Heber | Slag | Grab
671 | AR-Slag-10 | ALS | Jackson Quarles | Anaconda Slag Pile | 6 | 46.1219 | -112.91185 | WGS84 | Deer Lodge | Heber | Slag | Grab
674 | AR-Slag-11 | ALS | Jackson Quarles | Anaconda Slag Pile | 6 | 46.122518 | -112.912558 | WGS84 | Deer Lodge | Heber | Slag | Grab
672 | West Granular Pile 1 | ALS | Jackson Quarles | Anaconda Slag Pile | 6 | 46.11986 | -112.92466 | WGS84 | Deer Lodge | Heber | Slag | Grab
673 | West Granular Pile 2 | ALS | Jackson Quarles | Anaconda Slag Pile | 6 | 46.11906 | -112.92487 | WGS84 | Deer Lodge | Heber | Slag | Grab
675 | Flue Dust Repository | ALS | Jackson Quarles | Anaconda Slag Pile | 6 | 46.11 | -112.9 | WGS84 | Deer Lodge | Heber | Flue Dust | Grab
546 | Berkeley Pit Sediment 1 | ALS | Matthew Vitale | Berkeley Pit | 3 | 46.018393 | -112.516351 | WGS84 | Silver Bow | Butte | Sediment | Grab
547 | Berkeley Pit Sediment 2 | ALS | Matthew Vitale | Berkeley Pit | 3 | 46.018393 | -112.516351 | WGS84 | Silver Bow | Butte | Sediment | Grab
697 | Berkeley Pit Sediment 15 m | ALS | Matthew Vitale | Berkeley Pit | 3 | 46.018393 | -112.516351 | WGS84 | Silver Bow | Butte | Sediment | Grab
727 | BP-3 Diss. | WVU | Gary Icopini | Berkeley Pit | 3 | 46.017126 | -112.513354 | WGS84 | Silver Bow | Butte | Water | Grab
728 | BP-426 Diss. | WVU | Gary Icopini | Berkeley Pit | 3 | 46.017126 | -112.513354 | WGS84 | Silver Bow | Butte | Water | Grab
729 | BP-3 Tot. Rec. | WVU | Gary Icopini | Berkeley Pit | 3 | 46.017126 | -112.513354 | WGS84 | Silver Bow | Butte | Water | Grab
730 | BP-426 Tot. Rec. | WVU | Gary Icopini | Berkeley Pit | 3 | 46.017126 | -112.513354 | WGS84 | Silver Bow | Butte | Water | Grab
731 | BP-4-Tot. Rec. | WVU | Gary Icopini | Berkeley Pit | 3 | 46.017126 | -112.513354 | WGS84 | Silver Bow | Butte | Water | Grab
732 | BP-37-Tot. Rec. | WVU | Gary Icopini | Berkeley Pit | 3 | 46.017126 | -112.513354 | WGS84 | Silver Bow | Butte | Water | Grab
733 | BP-147-Tot. Rec. | WVU | Gary Icopini | Berkeley Pit | 3 | 46.017126 | -112.513354 | WGS84 | Silver Bow | Butte | Water | Grab
734 | BP-441-Tot. Rec. | WVU | Gary Icopini | Berkeley Pit | 3 | 46.017126 | -112.513354 | WGS84 | Silver Bow | Butte | Water | Grab
544 | BP Water-1 Tot. Rec. | WVU | Gary Icopini | Berkeley Pit | 3 | 46.017126 | -112.513354 | WGS84 | Silver Bow | Butte | Water | Grab
545 | BP Water-2 Tot. Rec. | WVU | Gary Icopini | Berkeley Pit | 3 | 46.017126 | -112.513354 | WGS84 | Silver Bow | Butte | Water | Grab
698 | BP-23m | WVU | Matthew Vitale | Berkeley Pit | 3 | 46.017126 | -112.513354 | WGS84 | Silver Bow | Butte | Water | Grab
715 | BRM-RY-SP-04 | WVU | Matthew Vitale | Black Pine Mine | 33 | 46.44841 | -113.37126 | WGS84 | Granite | Combination | Water | Grab
713 | CPS-2 | WVU | Matthew Vitale | Black Pine Mine | 33 | 46.44129 | -113.355 | WGS84 | Granite | Combination | Water | Grab
712 | CPS-1-Vault | WVU | Matthew Vitale | Black Pine Mine | 33 | 46.44087 | -113.35924 | WGS84 | Granite | Combination | Water | Grab
714 | MW-4 | WVU | Matthew Vitale | Black Pine Mine | 33 | 46.44065 | -113.37126 | WGS84 | Granite | Combination | Water | Grab
711 | CPS-8 | WVU | Matthew Vitale | Black Pine Mine | 33 | 46.43951 | -113.3614 | WGS84 | Granite | Combination | Water | Grab
716 | BRM-RY-SR-01 | WVU | Matthew Vitale | Black Pine Mine | 33 | 46.448706 | -113.370328 | WGS84 | Granite | Combination | Water | Grab
660 | GM S10-S20 | WVU | Michael Calhoun | Butte Flooded Mineshafts | 12 | 46.027435 | -112.518962 | WGS84 | Silver Bow | Butte | Cuttings | Composite
810 | LP-9 Tot. Rec | WVU | Matthew Vitale | Butte Flooded Mineshafts | 12 | 46.017426 | -112.496053 | WGS84 | Silver Bow | Butte | Water | Grab
710 | LP-9 Diss. | WVU | Matthew Vitale | Butte Flooded Mineshafts | 12 | 46.017426 | -112.496053 | WGS84 | Silver Bow | Butte | Water | Grab
702 | Orphan Boy Dissolved | WVU | Matthew Vitale | Butte Flooded Mineshafts | 12 | 46.011285 | -112.56715 | WGS84 | Silver Bow | Butte | Water | Grab
709 | Marget Ann | WVU | Matthew Vitale | Butte Flooded Mineshafts | 12 | 46.0372 | -112.5424 | WGS84 | Silver Bow | Butte | Water | Grab
701 | Well C | WVU | Matthew Vitale | Butte Flooded Mineshafts | 12 | 46.007826 | -112.488153 | WGS84 | Silver Bow | Butte | Water | Grab
651 | BRW-Mn-1 | ALS | Matthew Vitale | Butte Reduction Works | 30 | 46.001968 | -112.5802 | WGS84 | Silver Bow | Butte | Mine Waste | Grab
652 | BRW-Mn-2 | ALS | Matthew Vitale | Butte Reduction Works | 30 | 46.001522 | -112.580128 | WGS84 | Silver Bow | Butte | Mine Waste | Grab
653 | BRW-Mn-3 | ALS | Matthew Vitale | Butte Reduction Works | 30 | 46.001648 | -112.580493 | WGS84 | Silver Bow | Butte | Mine Waste | Grab
654 | BRW-Mn-4 | ALS | Matthew Vitale | Butte Reduction Works | 30 | 46.001973 | -112.582281 | WGS84 | Silver Bow | Butte | Mine Waste | Grab
655 | BRW-Mn-5 | ALS | Matthew Vitale | Butte Reduction Works | 30 | 46.002018 | -112.582246 | WGS84 | Silver Bow | Butte | Mine Waste | Grab
656 | BRW-Mn-6 | ALS | Matthew Vitale | Butte Reduction Works | 30 | 46.002088 | -112.581954 | WGS84 | Silver Bow | Butte | Mine Waste | Grab
657 | BRW-Mn-7 | ALS | Matthew Vitale | Butte Reduction Works | 30 | 46.001914 | -112.581122 | WGS84 | Silver Bow | Butte | Mine Waste | Grab
620 | A-1 Sludge | WVU | Matthew Vitale | Butte Treatment Lagoon | 16 | 45.995827 | -112.55649 | WGS84 | Silver Bow | Butte | Sludge | Grab
621 | Drying Bed Sludge | WVU | Matthew Vitale | Butte Treatment Lagoon | 16 | 45.995827 | -112.55649 | WGS84 | Silver Bow | Butte | Sludge | Grab
584 | Upper Bullion Sediment | ALS | Matthew Vitale | Crystal & Bullion Mine | 13 | 46.355922 | -112.295306 | WGS84 | Jefferson | Basin | Sediment | Grab
585 | Lower Bullion Sediment | ALS | Matthew Vitale | Crystal & Bullion Mine | 13 | 46.357275 | -112.29593 | WGS84 | Jefferson | Basin | Sediment | Grab
586 | Crystal Sediment | ALS | Matthew Vitale | Crystal & Bullion Mine | 13 | 46.348185 | -112.261468 | WGS84 | Jefferson | Basin | Sediment | Grab
637 | Upper Bullion - Tot. Rec. | WVU | Matthew Vitale | Crystal & Bullion Mine | 13 | 46.355922 | -112.295306 | WGS84 | Jefferson | Basin | Water | Grab
638 | Lower Bullion - Tot. Rec. | WVU | Matthew Vitale | Crystal & Bullion Mine | 13 | 46.357275 | -112.29593 | WGS84 | Jefferson | Basin | Water | Grab
639 | Crystal - Tot. Rec. | WVU | Matthew Vitale | Crystal & Bullion Mine | 13 | 46.348185 | -112.261468 | WGS84 | Jefferson | Basin | Water | Grab
678 | 1940-1980 Fume Slag Sample #1 | ALS | Matthew Vitale | East Helena | 31 | 46.58625 | -111.921348 | WGS84 | Lewis and Clark | Missouri River | Slag | Grab
679 | 1940-1980 Fume Slag Sample #2 | ALS | Matthew Vitale | East Helena | 31 | 46.586191 | -111.921321 | WGS84 | Lewis and Clark | Missouri River | Slag | Grab
680 | 1940-1980 Fume Slag Sample #3 | ALS | Matthew Vitale | East Helena | 31 | 46.585474 | -111.920724 | WGS84 | Lewis and Clark | Missouri River | Slag | Grab
681 | 1940-1980 Fume Slag Sample #4 | ALS | Matthew Vitale | East Helena | 31 | 46.58546 | -111.92076 | WGS84 | Lewis and Clark | Missouri River | Slag | Grab
682 | 1940-1980 Fume Slag Sample #5 | ALS | Matthew Vitale | East Helena | 31 | 46.586778 | -111.921796 | WGS84 | Lewis and Clark | Missouri River | Slag | Grab
683 | Pre 1940 Unfumed Slag Sample #1 | ALS | Matthew Vitale | East Helena | 31 | 46.581959 | -111.916577 | WGS84 | Lewis and Clark | Missouri River | Slag | Grab
684 | Pre 1940 Unfumed Slag Sample #2 | ALS | Matthew Vitale | East Helena | 31 | 46.582021 | -111.916577 | WGS84 | Lewis and Clark | Missouri River | Slag | Grab
685 | Pre 1940 Unfumed Slag Sample #3 | ALS | Matthew Vitale | East Helena | 31 | 46.582288 | -111.91626 | WGS84 | Lewis and Clark | Missouri River | Slag | Grab
686 | Pre 1940 Unfumed Slag Sample #4 | ALS | Matthew Vitale | East Helena | 31 | 46.582047 | -111.916482 | WGS84 | Lewis and Clark | Missouri River | Slag | Grab
687 | Post 1983 Unfumed Slag Sample #1 | ALS | Matthew Vitale | East Helena | 31 | 46.584173 | -111.917255 | WGS84 | Lewis and Clark | Missouri River | Slag | Grab
688 | Post 1983 Unfumed Slag Sample #2 | ALS | Matthew Vitale | East Helena | 31 | 46.58419 | -111.917217 | WGS84 | Lewis and Clark | Missouri River | Slag | Grab
689 | Post 1983 Unfumed Slag Sample #3 | ALS | Matthew Vitale | East Helena | 31 | 46.583046 | -111.917784 | WGS84 | Lewis and Clark | Missouri River | Slag | Grab
690 | Post 1983 Unfumed Slag Sample #4 | ALS | Matthew Vitale | East Helena | 31 | 46.583079 | -111.918154 | WGS84 | Lewis and Clark | Missouri River | Slag | Grab
691 | Unknown Pile Sample #1 | ALS | Matthew Vitale | East Helena | 31 | 46.582551 | -111.917032 | WGS84 | Lewis and Clark | Missouri River | Slag | Grab
692 | Unknown Pile Sample #2 | ALS | Matthew Vitale | East Helena | 31 | 46.582452 | -111.916888 | WGS84 | Lewis and Clark | Missouri River | Slag | Grab
635 | GS Pit Diss. | WVU | Matthew Vitale | Golden Sunlight | 10 | 45.905942 | -112.02171 | WGS84 | Jefferson | Whitehall | Water | Grab
636 | GS Pit Tot. Rec. | WVU | Matthew Vitale | Golden Sunlight | 10 | 45.905942 | -112.02171 | WGS84 | Jefferson | Whitehall | Water | Grab
640 | Anaconda Mine- Diss | WVU | Matthew Vitale | Great Falls Coal Fields | 23 | 47.381035 | -110.929138 | WGS84 | Cascade | N/A | Water | Grab
641 | Tracy Mine- Diss | WVU | Matthew Vitale | Great Falls Coal Fields | 23 | 47.414437 | -111.153174 | WGS84 | Cascade | N/A | Water | Grab
642 | Nelson Mine- Diss | WVU | Matthew Vitale | Great Falls Coal Fields | 23 | 47.396162 | -111.171901 | WGS84 | Cascade | N/A | Water | Grab
643 | Cottonwood #2- Diss | WVU | Matthew Vitale | Great Falls Coal Fields | 23 | 47.355057 | -111.16451 | WGS84 | Cascade | N/A | Water | Grab
644 | Kates Coulee- Diss | WVU | Matthew Vitale | Great Falls Coal Fields | 23 | 47.392868 | -111.179646 | WGS84 | Cascade | N/A | Water | Grab
645 | Gerber #1- Diss | WVU | Matthew Vitale | Great Falls Coal Fields | 23 | 47.390252 | -111.177259 | WGS84 | Cascade | N/A | Water | Grab
646 | Old Sand Coulee- Diss | WVU | Matthew Vitale | Great Falls Coal Fields | 23 | 47.390341 | -111.177331 | WGS84 | Cascade | N/A | Water | Grab
647 | Anaconda Mine- Tot. Rec. | WVU | Matthew Vitale | Great Falls Coal Fields | 23 | 47.381035 | -110.929138 | WGS84 | Cascade | N/A | Water | Grab
669 | Tracy Mine- Tot. Rec. | WVU | Matthew Vitale | Great Falls Coal Fields | 23 | 47.414437 | -111.153174 | WGS84 | Cascade | N/A | Water | Grab
648 | Nelson Mine- Tot. Rec. | WVU | Matthew Vitale | Great Falls Coal Fields | 23 | 47.396162 | -111.171901 | WGS84 | Cascade | N/A | Water | Grab
649 | Cottonwood#2- Tot. Rec. | WVU | Matthew Vitale | Great Falls Coal Fields | 23 | 47.355057 | -111.16451 | WGS84 | Cascade | N/A | Water | Grab
808 | Kates Coulee- Tot. Rec. | WVU | Matthew Vitale | Great Falls Coal Fields | 23 | 47.392868 | -111.179646 | WGS84 | Cascade | N/A | Water | Grab
809 | Gerber #1- Tot. Rec. | WVU | Matthew Vitale | Great Falls Coal Fields | 23 | 47.390252 | -111.177259 | WGS84 | Cascade | N/A | Water | Grab
650 | Old Sand Coulee- Tot. Rec. | WVU | Matthew Vitale | Great Falls Coal Fields | 23 | 47.390341 | -111.177331 | WGS84 | Cascade | N/A | Water | Grab
700 | Tracy Mine- Diss | WVU | Matthew Vitale | Great Falls Coal Fields | 23 | 47.414437 | -111.153174 | WGS84 | Cascade | N/A | Water | Grab
699 | Anaconda #4-Diss | WVU | Matthew Vitale | Great Falls Coal Fields | 23 | 47.392764 | -111.149734 | WGS84 | Cascade | N/A | Water | Grab
487 | Pad 4 seep- Diss | WVU | Matthew Vitale | Kendall Mine | 26 | 47.277208 | -109.461155 | WGS84 | Fergus | N/A | Water | Grab
488 | Pad 4 seep- Tot. Rec. | WVU | Matthew Vitale | Kendall Mine | 26 | 47.277208 | -109.461155 | WGS84 | Fergus | N/A | Water | Grab
577 | Zeolite | ALS | Matthew Vitale | Kendall Mine | 26 | 47.280972 | -109.471432 | WGS84 | Fergus | N/A | Treatment Media | Grab
578 | Spent Zeolite | ALS | Matthew Vitale | Kendall Mine | 26 | 47.280972 | -109.471432 | WGS84 | Fergus | N/A | Treatment Media | Grab
579 | Mule Shoe 1 | ALS | Matthew Vitale | Kendall Mine | 26 | 47.2929547 | -109.4582935 | WGS84 | Fergus | N/A | Waste Rock | Grab
580 | Mule Shoe 2 | ALS | Matthew Vitale | Kendall Mine | 26 | 47.2928191 | -109.458147 | WGS84 | Fergus | N/A | Waste Rock | Grab
581 | Mule Shoe 3 | ALS | Matthew Vitale | Kendall Mine | 26 | 47.2922272 | -109.4615329 | WGS84 | Fergus | N/A | Waste Rock | Grab
693 | Mineral Hill Treatment Media | ALS | Matthew Vitale | Mineral Hill Mine | 32 | 45.069119 | -110.632354 | WGS84 | Park | Jardine-Crevasse | Treatment Media | Grab
694 | Mineral Hill Tailings Pond Sediment | ALS | Matthew Vitale | Mineral Hill Mine | 32 | 45.055258 | -110.642601 | WGS84 | Park | Jardine-Crevasse | Mine Waste | Grab
695 | Mineral Hill Tailings Pond Discharge | ALS | Matthew Vitale | Mineral Hill Mine | 32 | 45.055258 | -110.642601 | WGS84 | Park | Jardine-Crevasse | Mine Waste | Grab
717 | Mineral Hill 1300 Adit | WVU | Matthew Vitale | Mineral Hill Mine | 32 | 45.069119 | -110.632354 | WGS84 | Park | Jardine-Crevasse | Water | Grab
718 | Mineral Hill Treatment Plant Effluent-Adit | WVU | Matthew Vitale | Mineral Hill Mine | 32 | 45.069119 | -110.632354 | WGS84 | Park | Jardine-Crevasse | Water | Grab
719 | Mineral Hill Tailings Pond-Tailings leachate | WVU | Matthew Vitale | Mineral Hill Mine | 32 | 45.055258 | -110.642601 | WGS84 | Park | Jardine-Crevasse | Water | Grab
720 | Minerals Hill Tailings Discharge | WVU | Matthew Vitale | Mineral Hill Mine | 32 | 45.055258 | -110.642601 | WGS84 | Park | Jardine-Crevasse | Water | Grab
676 | Southern Cross Shaft | ALS | Jackson Quarles | Misc. Sites | 28 | 46.21176 | -113.23805 | WGS84 | Granite | Silver Lake | Waste Rock | Grab
677 | Southern Cross Tailings | ALS | Jackson Quarles | Misc. Sites | 28 | 46.20737 | -113.23985 | WGS84 | Granite | Silver Lake | Tailings | Grab
721 | Ann Park-Well | WVU | Matthew Vitale | Misc. Sites | 28 | 46.045716 | -112.5636478 | WGS84 | Silver Bow | Butte | Water | Grab
722 | Arik-Well | WVU | Matthew Vitale | Misc. Sites | 28 | 46.00453 | -112.603281 | WGS84 | Silver Bow | Butte | Water | Grab
489 | North Well, Well #1- Diss. | WVU | Matthew Vitale | Misc. Sites | 28 | 46.27135 | -112.25434 | WGS84 | Jefferson | Basin | Water | Grab
490 | South Well, Well #3- Diss. | WVU | Matthew Vitale | Misc. Sites | 28 | 46.27059 | -112.25584 | WGS84 | Jefferson | Basin | Water | Grab
491 | Middle Well, Well #2- Diss. | WVU | Matthew Vitale | Misc. Sites | 28 | 46.27094 | -112.2546 | WGS84 | Jefferson | Basin | Water | Grab
492 | North Well, Well #1- Tot. Rec | WVU | Matthew Vitale | Misc. Sites | 28 | 46.27135 | -112.25434 | WGS84 | Jefferson | Basin | Water | Grab
493 | South Well, Well #3- Tot. Rec | WVU | Matthew Vitale | Misc. Sites | 28 | 46.27059 | -112.25584 | WGS84 | Jefferson | Basin | Water | Grab
494 | Middle Well, Well #2- Tot. Rec | WVU | Matthew Vitale | Misc. Sites | 28 | 46.27094 | -112.2546 | WGS84 | Jefferson | Basin | Water | Grab
807 | P.P. Influent | WVU | Matthew Vitale | Montana Resources | 9 | 46.021166 | -112.499485 | WGS84 | Silver Bow | Butte | Water | Grab
659 | HPC | WVU | Michael Calhoun | Montana Resources | 5 | 46.0199167 | -112.4979374 | WGS84 | Silver Bow | Butte | Sludge | Grab
707 | Leach Pad Ditch-1 | WVU | Jackson Quarles | Montana Resources | 9 | 46.02318 | -112.50105 | WGS84 | Silver Bow | Butte | Water | Grab
708 | Leach Pad Ditch-2 | WVU | Jackson Quarles | Montana Resources | 9 | 46.023483 | -112.501092 | WGS84 | Silver Bow | Butte | Water | Grab
811 | Leach Pad Ditch #1 | ALS | Jackson Quarles | Montana Resources | 9 | 46.02318 | -112.50105 | WGS84 | Silver Bow | Butte | Sediments | Grab
812 | Leach Pad Ditch #2 | ALS | Jackson Quarles | Montana Resources | 9 | 46.023483 | -112.501092 | WGS84 | Silver Bow | Butte | Sediments | Grab
703 | East Boulder Concentrate Decant | WVU | Jackson Quarles | Sibanye-Stillwater | 21 | 45.504581 | -110.086666 | WGS84 | Sweetgrass | West Stillwater | Water | Grab
704 | East Boulder Whole tailings Decant | WVU | Jackson Quarles | Sibanye-Stillwater | 21 | 45.504581 | -110.086666 | WGS84 | Sweetgrass | West Stillwater | Water | Grab
705 | Nye Mill tailing Decant | WVU | Jackson Quarles | Sibanye-Stillwater | 21 | 45.389752 | -109.874517 | WGS84 | Sweetgrass | West Stillwater | Water | Grab
706 | Nye Mill Concentrate Decant | WVU | Jackson Quarles | Sibanye-Stillwater | 21 | 45.389752 | -109.874517 | WGS84 | Sweetgrass | West Stillwater | Water | Grab
661 | East Boulder Whole | ALS | Jackson Quarles | Sibanye-Stillwater | 37 | 45.504581 | -110.086666 | WGS84 | Stillwater | Nye | Rock | Grab
662 | Nye Geo Ore | ALS | Jackson Quarles | Sibanye-Stillwater | 37 | 45.389752 | -109.874517 | WGS84 | Stillwater | Nye | Ore | Grab
663 | Nye Geo Waste | ALS | Jackson Quarles | Sibanye-Stillwater | 37 | 45.389752 | -109.874517 | WGS84 | Stillwater | Nye | Mine Waste | Grab
664 | Nye Mill Concentrate | ALS | Jackson Quarles | Sibanye-Stillwater | 37 | 45.389752 | -109.874517 | WGS84 | Stillwater | Nye | Concentrate | Grab
665 | Nye Mill Tailings | ALS | Jackson Quarles | Sibanye-Stillwater | 37 | 45.389752 | -109.874517 | WGS84 | Stillwater | Nye | Tailings | Grab
666 | East Boulder Conc. | ALS | Jackson Quarles | Sibanye-Stillwater | 37 | 45.504581 | -110.086666 | WGS84 | Stillwater | Nye | Concentrate | Grab
667 | East Boulder Waste | ALS | Jackson Quarles | Sibanye-Stillwater | 37 | 45.504581 | -110.086666 | WGS84 | Stillwater | Nye | Mine Waste | Grab
668 | East Boulder Ore | ALS | Jackson Quarles | Sibanye-Stillwater | 37 | 45.504581 | -110.086666 | WGS84 | Stillwater | Nye | Ore | Grab
548 | Solvay Granulated Slag 1 | ALS | Matthew Vitale | Solvay | 8 | 45.985762 | -112.673416 | WGS84 | Silver Bow | Butte | Slag | Grab
549 | Solvay Granulated Slag 2 | ALS | Matthew Vitale | Solvay | 8 | 45.985304 | -112.672715 | WGS84 | Silver Bow | Butte | Slag | Grab
550 | Solvay Granulated Slag 3 | ALS | Matthew Vitale | Solvay | 8 | 45.985211 | -112.673658 | WGS84 | Silver Bow | Butte | Slag | Grab
551 | Solvay Granulated Slag 4 | ALS | Matthew Vitale | Solvay | 8 | 45.985616 | -112.674059 | WGS84 | Silver Bow | Butte | Slag | Grab
552 | Solvay Tailings 1 | ALS | Matthew Vitale | Solvay | 8 | 45.987253 | -112.682065 | WGS84 | Silver Bow | Butte | Tailings | Grab
553 | Solvay Tailings 2 | ALS | Matthew Vitale | Solvay | 8 | 45.987453 | -112.683098 | WGS84 | Silver Bow | Butte | Tailings | Grab
554 | Solvay Tailings 3 | ALS | Matthew Vitale | Solvay | 8 | 45.988226 | -112.686534 | WGS84 | Silver Bow | Butte | Tailings | Grab
555 | Solvay Tailings 4 | ALS | Matthew Vitale | Solvay | 8 | 45.989097 | -112.686129 | WGS84 | Silver Bow | Butte | Tailings | Grab
564 | Pocahontas 1 | ALS | Matthew Vitale | Ten Mile Drainage | 27 | 46.483278 | -112.285283 | WGS84 | Lewis and Clark | Basin-Cataract-Comet | Mine Waste | Grab
565 | Pocahontas 2 | ALS | Matthew Vitale | Ten Mile Drainage | 27 | 46.483244 | -112.285362 | WGS84 | Lewis and Clark | Basin-Cataract-Comet | Mine Waste | Grab
566 | Pocahontas 3 | ALS | Matthew Vitale | Ten Mile Drainage | 27 | 46.483161 | -112.285175 | WGS84 | Lewis and Clark | Basin-Cataract-Comet | Mine Waste | Grab
567 | Lucky Joe 1 | ALS | Matthew Vitale | Ten Mile Drainage | 27 | 46.468892 | -112.288459 | WGS84 | Lewis and Clark | Basin-Cataract-Comet | Mine Waste | Grab
568 | Lucky Joe 2 | ALS | Matthew Vitale | Ten Mile Drainage | 27 | 46.468801 | -112.288557 | WGS84 | Lewis and Clark | Basin-Cataract-Comet | Mine Waste | Grab
569 | Lucky Joe 3 | ALS | Matthew Vitale | Ten Mile Drainage | 27 | 46.46874 | -112.288572 | WGS84 | Lewis and Clark | Basin-Cataract-Comet | Mine Waste | Grab
570 | Rv Ranch Stockpile 1 | ALS | Matthew Vitale | Ten Mile Drainage | 27 | 46.46204 | -112.305584 | WGS84 | Lewis and Clark | Basin-Cataract-Comet | Mine Waste | Grab
571 | Rv Ranch Stockpile 2 | ALS | Matthew Vitale | Ten Mile Drainage | 27 | 46.462055 | -112.305692 | WGS84 | Lewis and Clark | Basin-Cataract-Comet | Mine Waste | Grab
572 | Bullion 1 | ALS | Matthew Vitale | Ten Mile Drainage | 27 | 46.46213 | -112.307548 | WGS84 | Lewis and Clark | Basin-Cataract-Comet | Mine Waste | Grab
573 | Bullion 2 | ALS | Matthew Vitale | Ten Mile Drainage | 27 | 46.462081 | -112.307187 | WGS84 | Lewis and Clark | Basin-Cataract-Comet | Mine Waste | Grab
574 | Beatrice 1 | ALS | Matthew Vitale | Ten Mile Drainage | 27 | 46.484591 | -112.304381 | WGS84 | Lewis and Clark | Basin-Cataract-Comet | Mine Waste | Grab
575 | Beatrice 1 N | ALS | Matthew Vitale | Ten Mile Drainage | 27 | 46.484539 | -112.304721 | WGS84 | Lewis and Clark | Basin-Cataract-Comet | Mine Waste | Grab
576 | Beatrice 2 N | ALS | Matthew Vitale | Ten Mile Drainage | 27 | 46.481311 | -112.30568 | WGS84 | Lewis and Clark | Basin-Cataract-Comet | Mine Waste | Grab
723 | West Fork Source Dis. | WVU | Matthew Vitale | White Fork ARD | 34 | 46.072851 | -113.199842 | WGS84 | Deer Lodge | Heber | Water | Grab
724 | East Fork Dis. | WVU | Matthew Vitale | White Fork ARD | 34 | 46.073058 | -113.194237 | WGS84 | Deer Lodge | Heber | Water | Grab
725 | West Fork Source Tot. Rec. | WVU | Matthew Vitale | White Fork ARD | 34 | 46.072851 | -113.199842 | WGS84 | Deer Lodge | Heber | Water | Grab
726 | East Fork Tot. Rec. | WVU | Matthew Vitale | White Fork ARD | 34 | 46.073058 | -113.194237 | WGS84 | Deer Lodge | Heber | Water | Grab
556 | Landusky WTP Sludge | ALS | Matthew Vitale | Zortman-Landusky | 7 | 47.905686 | -108.623656 | WGS84 | Phillips | Little Rockies | Sludge | Grab
557 | Zortman WTP Sludge | ALS | Matthew Vitale | Zortman-Landusky | 7 | 47.928255 | -108.552018 | WGS84 | Phillips | Little Rockies | Sludge | Grab
558 | Swift WTP Sludge | ALS | Matthew Vitale | Zortman-Landusky | 7 | 47.932719 | -108.613977 | WGS84 | Phillips | Little Rockies | Sludge | Grab
559 | L87/91 Sludge | ALS | Matthew Vitale | Zortman-Landusky | 7 | 47.918734 | -108.604207 | WGS84 | Phillips | Little Rockies | Sludge | Grab

## Aqueous Samples
|  |  | Analyte -> | Aluminum | Calcium | Cobalt | Copper | Iron | Gallium | Lithium | Magnesium | Manganese | Sodium | Nickel | Silicon | Zinc | Scandium | Germanium | Yttrium | Lanthanum | Cerium | Praseodymium | Neodymium | Samarium | Europium | Gadolinium | Terbium | Dysprosium | Holmium | Erbium | Thulium | Ytterbium | Lutetium | Thorium | Uranium | Chloride | Sulfate
|  |  | Method -> | EPA200.7 | EPA200.7 | EPA200.7 | EPA200.7 | EPA200.7 | EPA200.8 | EPA200.7 | EPA200.7 | EPA200.7 | EPA200.7 | EPA200.7 | EPA200.7 | EPA200.7 | EPA200.8 | EPA200.8 | EPA200.8 | EPA200.8 | EPA200.8 | EPA200.8 | EPA200.8 | EPA200.8 | EPA200.8 | EPA200.8 | EPA200.8 | EPA200.8 | EPA200.8 | EPA200.8 | EPA200.8 | EPA200.8 | EPA200.8 | EPA200.8 | EPA200.8 | SM 4500SO4 | SM 4500Cl
|  |  |  | Rev4.4 1994 | Rev4.4 1994 | Rev4.4 1994 | Rev4.4 1994 | Rev4.4 1994 | Rev5.4 1994 | Rev4.4 1994 | Rev4.4 1994 | Rev4.4 1994 | Rev4.4 1994 | Rev4.4 1994 | Rev4.4 1994 | Rev4.4 1994 | Rev5.4 1994 | Rev5.4 1994 | Rev5.4 1994 | Rev5.4 1994 | Rev5.4 1994 | Rev5.4 1994 | Rev5.4 1994 | Rev5.4 1994 | Rev5.4 1994 | Rev5.4 1994 | Rev5.4 1994 | Rev5.4 1994 | Rev5.4 1994 | Rev5.4 1994 | Rev5.4 1994 | Rev5.4 1994 | Rev5.4 1994 | Rev5.4 1994 | Rev5.4 1994 | 2011 | 2011
|  |  | Units -> | mg/L | mg/L | mg/L | mg/L | mg/L | ug/L | mg/L | mg/L | mg/L | mg/L | mg/L | mg/L | mg/L | mg/L | ug/L | mg/L | mg/L | mg/L | mg/L | mg/L | mg/L | mg/L | mg/L | mg/L | mg/L | mg/L | mg/L | mg/L | mg/L | mg/L | mg/L | mg/L | mg/L | mg/L
Sample ID | Date Collected | Date Analyzed | Lab ID
BP-3 Diss. | 2024-10-07 | 2024-11-04 | 24'2463 | 258.555 | 425.013 | 1.624 | 57.756 | 0.691 | <0.009 | 0.121 | 585.07 | 291.416 | 86.356 | 1.243 | 38.062 | 639.653 | 27.416 | 3.109 | 1433.516 | 366.126 | 1358.535 | 143.565 | 621.45 | 171.728 | 45.387 | 263.037 | 43.549 | 287.07 | 58.931 | 175.034 | 23.81 | 151.962 | 23.581 | 0.438 | 724.986 | 10.749 | 7103.2
BP-426 Diss. | 2024-10-07 | 2024-11-04 | 24'2464 | 260.021 | 426.361 | 1.619 | 57.838 | 0.692 | <0.009 | 0.123 | 585.464 | 288.873 | 85.295 | 1.247 | 38.745 | 635.393 | 27.444 | 2.553 | 1424.553 | 371.855 | 1375.451 | 148.349 | 643.117 | 180.19 | 48.384 | 283.746 | 47.015 | 312.249 | 64.456 | 192.202 | 26.288 | 167.693 | 25.816 | 0.451 | 687.573 | 10.203 | 7376.1
BP-3 Tot. Rec. | 2024-10-07 | 2024-11-04 | 24'2463 | 269.643 | 447.305 | 1.729 | 60.547 | 0.754 | <0.009 | 0.132 | 613.035 | 297.813 | 89.399 | 1.309 | 39.881 | 658.948 | 27.931 | 2.657 | 1402.014 | 365.719 | 1360.653 | 145.279 | 632.684 | 176.781 | 46.987 | 273.582 | 45.308 | 300.545 | 61.25 | 184.424 | 25.081 | 159.902 | 24.825 | 0.756 | 699.904 | 10.214 | 7192.6
BP-426 Tot. Rec. | 2024-10-07 | 2024-11-04 | 24'2464 | 261.957 | 427.35 | 1.648 | 58.127 | 0.74 | <0.009 | 0.116 | 586.816 | 292.551 | 85.615 | 1.258 | 38.927 | 641.921 | 27.527 | 2.382 | 1400.173 | 365.285 | 1364.326 | 146.396 | 638.572 | 177.739 | 47.531 | 277.797 | 46.021 | 305.298 | 63.09 | 188.593 | 25.757 | 165.653 | 25.631 | 0.379 | 674.784 | 9.97 | 7059.8
BP-4-Tot. Rec. | 2025-06-11 | 2025-08-27 | 25'2534 | 181.479 | 320.318 | 1.207 | 42.7 | 3.82 | <0.009 | 0.069 | 447.303 | 182.382 | 61.141 | 0.93 | 28.81 | 451.989 | 17.493 | 2.15 | 929.156 | 254.611 | 919.494 | 94.921 | 439.925 | 109.405 | 28.365 | 167.537 | 27.529 | 179.941 | 36.704 | 111.449 | 15.235 | 96.854 | 14.826 | 0.866 | 471.638 | 9.59 | 4802.97
BP-37-Tot. Rec. | 2025-06-11 | 2025-08-27 | 25'2535 | 233.261 | 385.289 | 1.532 | 53.116 | 1.508 | <0.009 | 0.098 | 572.262 | 226.949 | 75.533 | 1.183 | 36.708 | 591.594 | 23.158 | 2.787 | 1230.234 | 340.778 | 1219.056 | 125.403 | 593.05 | 145.578 | 38.093 | 227.377 | 36.918 | 244.919 | 49.545 | 149.067 | 20.504 | 132.005 | 19.881 | 0.451 | 617.188 | 10.821 | 6537.8
BP-147-Tot. Rec. | 2025-06-11 | 2025-08-27 | 25'2536 | 204.803 | 349.841 | 1.36 | 46.833 | 0.89 | <0.009 | 0.072 | 507.564 | 204.697 | 68.156 | 1.055 | 31.822 | 516.396 | 20.303 | 2.327 | 1057.557 | 296.029 | 1064.184 | 110.276 | 525.105 | 129.556 | 34.323 | 204.127 | 33.06 | 219.161 | 44.493 | 134.126 | 18.488 | 118.839 | 17.922 | 0.307 | 532.451 | 10.111 | 5150.48
BP-441-Tot. Rec. | 2025-06-11 | 2025-08-27 | 25'2537 | 257.743 | 426.034 | 1.699 | 58.664 | 0.879 | <0.009 | 0.114 | 628.22 | 249.867 | 80.598 | 1.287 | 40.46 | 640.235 | 26.156 | 2.947 | 1357.273 | 372.429 | 1351.358 | 137.296 | 624.442 | 161.486 | 42.416 | 250.064 | 40.694 | 272.481 | 55.352 | 167.34 | 22.796 | 146.583 | 22.078 | 0.369 | 674.583 | 11.19 | 7085.96
BP Water-1 Tot. Rec. | 2024-09-23 | 2024-11-04 | 24'2469 | 267.946 | 434.495 | 1.653 | 58.971 | 15.333 | <0.009 | 0.212 | 591.421 | 302.271 | 87.079 | 1.267 | 41.021 | 662.895 | 28.148 | 2.82 | 1408.321 | 363.651 | 1318.371 | 143.897 | 614.374 | 174.125 | 46.214 | 268.826 | 44.298 | 294.549 | 60.077 | 179.121 | 24.419 | 156.251 | 24.186 | 7.614 | 681.511 | 11.39 | 7270.8
BP Water-2 Tot. Rec. | 2024-09-23 | 2024-11-04 | 24'2470 | 268.283 | 438.406 | 1.663 | 59.615 | 15.917 | <0.009 | 0.2 | 595.586 | 299.444 | 87.046 | 1.28 | 41.376 | 660.579 | 28.255 | 2.687 | 1410.383 | 365.099 | 1372.534 | 146.129 | 649.858 | 176.644 | 47.176 | 274.391 | 45.521 | 300.078 | 61.847 | 185.226 | 25.251 | 160.678 | 24.852 | 7.6 | 701.441 | 10.504 | 6660.8
BP-23m | 2025-07-09 | 2025-07-30 | 25'2166 | 259.928 | 430.126 | 1.721 | 60.488 | 0.637 | 0.012 | 0.068 | 617.939 | 309.198 | 84.088 | 1.314 | 40.647 | 683.017 | 25.219 | 2.808 | 1421.718 | 340.593 | 1274.866 | 138.497 | 637.943 | 166.624 | 43.41 | 249.558 | 42.013 | 276.535 | 57.824 | 170.629 | 23.239 | 149.52 | 22.453 | 1.328 | 743.168 | 11.338 | 6077.71
P.P. Influent | 2025-03-28 | 2025-04-09 | 25'0957 | 260.269 | 472.892 | 1.846 | 58.831 | 1.881 | <0.09 | <0.48 | 639.995 | 285.232 | 83.219 | 1.507 | 38.87 | 602.901 | 25.239 | 2.702 | 1370.384 | 338.316 | 1239.154 | 132.705 | 592.647 | 154.684 | 39.605 | 231.377 | 38.097 | 247.994 | 51.508 | 152.819 | 20.983 | 132.065 | 20.264 | 0.572 | 736.574 | 10.723 | 7408.7
Ann Park | 2025-06-12 | 2025-07-22 | 25'2119 | <0.076 | 54.082 | <0.003 | 0.008 | 0.879 | <0.009 | <0.048 | 25.234 | 0.056 | 13.189 | <0.007 | 6.314 | 0.014 | 0.045 | <0.035 | <0.037 | <0.025 | 0.042 | <0.008 | <0.021 | <0.035 | <0.011 | <0.013 | <0.006 | <0.013 | <0.007 | <0.010 | <0.007 | <0.012 | <0.007 | <0.075 | 16.313 | 17.65 | 107.564
Arik-Well | 2025-07-18 | 2025-07-30 | 25'2167 | 0.028 | 55.01 | 0 | 0.009 | 0.206 | <0.009 | <0.048 | 12.893 | 0.006 | 31.198 | <0.007 | 17.497 | 0.024 | 0.064 | 0.06 | <0.037 | <0.025 | <0.026 | <0.008 | <0.021 | <0.035 | <0.011 | <0.013 | <0.006 | <0.013 | <0.007 | <0.010 | <0.007 | <0.012 | <0.007 | <0.075 | 21.566 | 16.497 | 98.022
GS Pit Diss. | 2024-10-03 | 2024-11-04 | 24'2468 | 0.116 | 577.762 | 0.159 | 0.017 | 0.018 | <0.009 | 0.138 | 3268.69 | 27.21 | 641.747 | 0.597 | 2.207 | 0.094 | 0.22 | <0.035 | 0.237 | 0.048 | 0.094 | 0.008 | 0.032 | 0.011 | 0.003 | 0.013 | 0.003 | 0.017 | 0.005 | 0.011 | 0.002 | 0.009 | 0.002 | 0.476 | 39.025 | 246.353 | 15987
GS Pit Tot. Rec. | 2024-10-03 | 2024-11-04 | 24'2468 | 0.784 | 574.2 | 0.162 | 0.028 | 1.465 | <0.009 | 0.142 | 3342.523 | 27.305 | 835.353 | 0.604 | 4.045 | 0.11 | 0.533 | <0.350 | 2.588 | 0.64 | 1.137 | 0.164 | <0.080 | 0.059 | <0.030 | 0.069 | <0.020 | 0.05 | <0.020 | <0.040 | <0.020 | <0.040 | <0.020 | 0.376 | 32.577 | 242.836 | 16427.2
BRM-RY-SP-04 | 2025-06-05 | 2025-07-22 | 25'2113 | 2.681 | 28.977 | <0.003 | 0.053 | 2.719 | <0.009 | <0.048 | 11.741 | 0.23 | 6.154 | <0.007 | 15.084 | 0.037 | 0.116 | 0.069 | 2.713 | 3.797 | 7.825 | 1.073 | 4.622 | 0.954 | 0.193 | 0.968 | 0.132 | 0.736 | 0.136 | 0.365 | 0.049 | 0.291 | 0.039 | 0.132 | 0.549 | 0.333 | 45.173
CPS-2 | 2025-06-05 | 2025-07-22 | 25'2114 | 1.924 | 6.753 | <0.003 | 0.146 | 2.828 | <0.009 | <0.048 | 2.108 | 0.1 | 3.081 | <0.007 | 10.707 | 0.036 | 0.195 | 0.227 | 33.135 | 21.217 | 9.234 | 7.956 | 36.907 | 9.385 | 2.101 | 10.257 | 1.479 | 8.754 | 1.742 | 4.996 | 0.674 | 4.281 | 0.631 | 0.145 | 1.694 | <0.169 | <1.0214
CPS-1-Vault | 2025-06-05 | 2025-07-22 | 25'2115 | 0.448 | 30.187 | 0.017 | 5.478 | 0.029 | <0.009 | <0.048 | 13.566 | 1.999 | 5.493 | 0.025 | 13.857 | 6.494 | 0.172 | <0.035 | 2.82 | 1.165 | 0.742 | 0.341 | 1.519 | 0.399 | 0.107 | 0.543 | 0.081 | 0.504 | 0.097 | 0.288 | 0.039 | 0.256 | 0.038 | <0.075 | 0.537 | 1.569 | 139.994
MW-4 | 2025-06-05 | 2025-07-22 | 25'2116 | <0.076 | 19.165 | <0.003 | 0.945 | 0.062 | <0.009 | <0.048 | 7.552 | 0.169 | 6.802 | 0.01 | 11.906 | 1.572 | 0.064 | <0.035 | 0.871 | 0.203 | 0.159 | 0.091 | 0.469 | 0.142 | 0.033 | 0.17 | 0.023 | 0.152 | 0.031 | 0.095 | 0.014 | 0.106 | 0.018 | <0.075 | 0.093 | <0.169 | 76.628
CPS-8 | 2025-06-05 | 2025-07-22 | 25'2117 | 3.178 | 16.735 | <0.003 | 0.904 | 2.078 | <0.009 | <0.048 | 6.964 | 0.07 | 5.132 | 0.008 | 16.929 | 0.564 | 0.394 | 0.145 | 13.187 | 8.741 | 5.662 | 3.098 | 14.329 | 3.489 | 0.773 | 3.944 | 0.558 | 3.256 | 0.641 | 1.799 | 0.239 | 1.486 | 0.219 | 0.401 | 1.026 | 0.227 | 58.857
BRM-RY-SR-01 | 2025-06-05 | 2025-07-22 | 25'2118 | 0.586 | 8.018 | <0.003 | 0.046 | 1.049 | <0.009 | <0.048 | 3.015 | 0.183 | 4.344 | <0.007 | 6.748 | 0.019 | 0.059 | <0.035 | 1.011 | 0.926 | 1.806 | 0.279 | 1.21 | 0.271 | 0.059 | 0.288 | 0.039 | 0.226 | 0.043 | 0.124 | 0.016 | 0.111 | 0.017 | <0.075 | 0.092 | <0.169 | 18.353
Mineral Hill 1300 Adit | 2025-06-27 | 2025-07-22 | 25'2120 | <0.076 | 94.977 | <0.003 | <0.004 | 0.023 | <0.009 | <0.048 | 27.605 | <0.012 | 13.058 | 0.016 | 6.511 | <0.007 | 0.051 | <0.035 | 0.263 | 0.326 | 0.246 | 0.049 | 0.208 | <0.035 | <0.011 | 0.037 | <0.006 | 0.026 | <0.007 | 0.013 | <0.007 | <0.012 | <0.007 | <0.075 | 5.361 | 3.93 | 214.334
Mineral Hill Treatment Plant Effluent-Adit | 2025-06-27 | 2025-07-22 | 25'2121 | <0.076 | 94.649 | <0.003 | <0.004 | 0.857 | <0.009 | <0.048 | 27.524 | 0.012 | 13.114 | 0.013 | 6.306 | <0.007 | 0.05 | <0.035 | 0.119 | 0.102 | 0.05 | 0.014 | 0.066 | <0.035 | <0.011 | <0.013 | <0.006 | <0.013 | <0.007 | <0.010 | <0.007 | <0.012 | <0.007 | <0.075 | 4.924 | 3.838 | 210.024
Mineral Hill Tailings Pond-Tailings leachate | 2025-06-27 | 2025-07-22 | 25'2122 | <0.76 | 448.456 | 0.069 | <0.040 | 186.888 | <0.09 | <0.480 | 86.152 | 5.271 | 1771.613 | 0.134 | 11.06 | 0.702 | <0.370 | <0.350 | 1.42 | 1.387 | 2.292 | 0.247 | 0.969 | <0.350 | <0.110 | 0.178 | <0.060 | 0.141 | <0.070 | <0.100 | <0.070 | <0.120 | <0.070 | <0.750 | 0.228 | 3252.8 | 2277.084
Minerals Hill Tailings Discharge | 2025-06-27 | 2025-07-22 | 25'2123 | <0.76 | 611.258 | 0.085 | <0.040 | 303.41 | <0.09 | <0.480 | 107.809 | 6.666 | 2190.711 | 0.148 | 13.557 | <0.07 | <0.370 | 0.45 | 4.103 | 3.827 | 6.421 | 0.521 | 1.961 | <0.350 | <0.110 | 0.435 | <0.060 | 0.318 | <0.070 | 0.18 | <0.070 | 0.121 | <0.070 | <0.750 | 2.135 | 4478.63 | 4063.639
Upper Bullion - Tot. Rec. | 2024-09-27 | 2024-11-04 | 24'2466 | 8.685 | 74.092 | 0.169 | 4.776 | 126.19 | 0.012 | 0.536 | 23.455 | 12.825 | 4.681 | 0.053 | 15.424 | 21.378 | 1.423 | 0.176 | 29.117 | 12.053 | 28.459 | 3.805 | 16.54 | 3.854 | 0.738 | 4.699 | 0.729 | 4.713 | 0.993 | 3.095 | 0.444 | 3.005 | 0.46 | 2.812 | 124.739 | <0.169 | 715.042
Lower Bullion - Tot. Rec. | 2024-09-27 | 2024-11-04 | 24'2465 | 9.088 | 77.648 | 0.174 | 4.993 | 92.17 | <0.009 | 0.401 | 24.545 | 13.552 | 4.954 | 0.056 | 16.4 | 22.123 | 1.54 | 0.142 | 31.202 | 13.752 | 30.904 | 4.218 | 18.096 | 4.182 | 0.789 | 5.078 | 0.78 | 5.103 | 1.07 | 3.354 | 0.474 | 3.21 | 0.484 | 2.678 | 131.786 | <0.169 | 667.111
Crystal - Tot. Rec. | 2024-09-27 | 2024-11-04 | 24'2467 | 3.344 | 43.437 | 0.157 | 4.554 | 44.224 | <0.009 | 0.174 | 12.737 | 9.828 | 3.419 | 0.027 | 10.027 | 33.389 | 0.312 | 0.068 | 19.076 | 9.441 | 18.57 | 2.061 | 7.853 | 1.717 | 0.243 | 2.307 | 0.363 | 2.393 | 0.519 | 1.608 | 0.22 | 1.425 | 0.22 | 4.753 | 16.867 | <0.169 | 349.52
Anaconda Mine- Diss | 2024-08-15 | 2024-12-04 | 24'2651 | 133.161 | 169.725 | 0.423 | 0.039 | 169.061 | 0.011 | 0.956 | 72.074 | 0.513 | 12.03 | 0.986 | 34.4 | 4.196 | 45.915 | 0.998 | 174.652 | 107.052 | 262.705 | 38.936 | 192.874 | 55.926 | 14.336 | 74.393 | 10.83 | 55.395 | 8.99 | 20.541 | 2.397 | 13.752 | 1.914 | 10.86 | 4.65 | 5.323 | 1954.537
Tracy Mine- Diss | 2024-08-15 | 2024-12-04 | 24'2653 | 52.944 | 76.903 | 0.215 | 0.014 | 6.174 | <0.009 | 0.087 | 74.991 | 0.838 | 22.659 | 0.426 | 20.725 | 1.274 | 6.006 | 0.834 | 49.201 | 43.038 | 105.827 | 14.417 | 63.117 | 15.353 | 3.679 | 18.027 | 2.514 | 12.481 | 2.049 | 4.84 | 0.579 | 3.264 | 0.444 | 0.574 | 9.874 | 5.764 | 991.006
Nelson Mine- Diss | 2024-08-15 | 2024-12-04 | 24'2654 | 525.282 | 151.265 | 1.257 | 0.214 | 684.053 | 0.093 | 3.905 | 139.591 | 2.232 | 17.329 | 2.641 | 63.972 | 9.319 | 105.958 | 2.07 | 373.515 | 367.822 | 998.459 | 140.812 | 633.39 | 159.365 | 39.105 | 188.249 | 27.675 | 139.794 | 22.596 | 53.625 | 6.291 | 36.363 | 5.065 | 69.193 | 209.532 | <0.169 | 6102.5
Cottonwood #2- Diss | 2024-08-15 | 2024-12-04 | 24'2655 | 1643.124 | 404.77 | 6.964 | 0.614 | 1163.503 | 0.151 | 8.202 | 215.536 | 5.681 | 14.637 | 11.778 | 72.397 | 49.088 | 202.03 | 2.813 | 1082.242 | 682.157 | 2258.641 | 348.917 | 1668.092 | 428.123 | 111.926 | 598.405 | 75.106 | 451.763 | 66.261 | 158.902 | 18.669 | 108.594 | 14.517 | 141.681 | 163.095 | <0.169 | 13560.4
Kates Coulee- Diss | 2024-08-15 | 2024-12-04 | 24'2656 | 159.087 | 171.183 | 0.587 | 0.017 | 209.832 | 0.013 | 1.354 | 129.081 | 1.122 | 25.058 | 1.343 | 16.743 | 5.16 | 38.929 | 1.216 | 318.898 | 127.924 | 349.66 | 53.279 | 251.92 | 69.398 | 18.273 | 96.813 | 15.114 | 82.346 | 14.079 | 34.614 | 4.11 | 23.334 | 3.243 | 2.161 | 15.237 | 3.277 | 2503.562
Gerber #1- Diss | 2024-08-15 | 2024-12-04 | 24'2657 | 693.747 | 368.672 | 2.179 | 0.339 | 281.594 | 0.011 | 2.617 | 197.384 | 6.247 | 20.477 | 4.992 | 57.138 | 19.282 | 133.18 | 2.61 | 980.837 | 375.169 | 1147.964 | 178.994 | 864.365 | 249.75 | 66.539 | 331.231 | 51.526 | 281.569 | 48.183 | 117.427 | 14.039 | 80.178 | 10.734 | 25.157 | 79.06 | <0.169 | 7690.4
Old Sand Coulee- Diss | 2024-08-15 | 2024-12-04 | 24'2658 | 346.019 | 216.465 | 1.196 | 0.079 | 231.214 | 0.015 | 1.605 | 140.703 | 2.237 | 20.588 | 2.72 | 38.942 | 11.122 | 106.788 | 1.65 | 543.256 | 176.852 | 533.157 | 84.212 | 403.807 | 119.592 | 32.005 | 166.528 | 26.209 | 145.247 | 25.264 | 61.775 | 7.475 | 42.932 | 5.832 | 17.264 | 52.037 | 4.056 | 4231.023
Anaconda Mine- Tot. Rec. | 2024-08-15 | 2024-12-04 | 24'2651 | 133.466 | 171.349 | 0.423 | 0.04 | 169.528 | 0.012 | 0.952 | 71.707 | 0.519 | 12.018 | 0.985 | 34.133 | 4.183 | 48.16 | 0.959 | 170.398 | 103.557 | 257.472 | 37.676 | 183.294 | 54.467 | 13.863 | 72.135 | 10.425 | 53.899 | 8.701 | 19.899 | 2.314 | 13.118 | 1.826 | 10.595 | 4.662 | 5.344 | 2141.215
Tracy Mine- Tot. Rec. | 2024-08-15 | 2024-12-04 | 24'2653 | 54.987 | 80.63 | 0.223 | 0.015 | 7.187 | <0.009 | 0.096 | 77.049 | 0.879 | 23.646 | 0.44 | 21.515 | 1.323 | 5.876 | 0.893 | 48.355 | 43.814 | 107.439 | 14.338 | 63.272 | 15.441 | 3.659 | 18.313 | 2.531 | 12.44 | 2.021 | 4.828 | 0.567 | 3.169 | 0.437 | 0.712 | 10.5 | 5.624 | 996.981
Nelson Mine- Tot. Rec. | 2024-08-15 | 2024-12-04 | 24'2654 | 544.09 | 157.502 | 1.291 | 0.222 | 688.126 | 0.098 | 4.018 | 143.419 | 2.334 | 18.127 | 2.72 | 65.563 | 9.555 | 119.548 | 2.253 | 372.471 | 370.817 | 1099.156 | 141.73 | 678.587 | 159.703 | 39.349 | 190.78 | 28.009 | 140.932 | 22.794 | 53.38 | 6.316 | 36.118 | 5.034 | 73.276 | 223.351 | <0.169 | 6077.5
Cottonwood#2- Tot. Rec. | 2024-08-15 | 2024-12-04 | 24'2655 | 1739.303 | 421.067 | 7.193 | 0.641 | 1230.018 | 0.159 | 8.53 | 220.843 | 5.903 | 15.504 | 12.133 | 74.844 | 50.345 | 243.215 | 3.187 | 1070.275 | 708.632 | 2325.027 | 355.308 | 1708.248 | 438.34 | 114.134 | 607.97 | 77.696 | 463.341 | 68.192 | 163.885 | 19.088 | 109.581 | 14.805 | 159.202 | 183.863 | <0.169 | 13356.9
Kates Coulee- Tot. Rec. | 2024-08-15 | 2024-12-04 | 24'2656 | 167.766 | 179.5 | 0.609 | 0.006 | 221.619 | 0.015 | 1.428 | 133.332 | 1.172 | 26.321 | 1.388 | 17.546 | 5.312 | 43.419 | 1.359 | 318.627 | 129.202 | 357.728 | 53.198 | 254.942 | 70.355 | 18.386 | 97.437 | 15.198 | 82.856 | 14.224 | 34.388 | 4.097 | 23.241 | 3.196 | 2.447 | 16.159 | 3.205 | 2630.187
Gerber #1- Tot. Rec. | 2024-08-15 | 2024-12-04 | 24'2657 | 694.962 | 370.588 | 2.184 | 0.338 | 282.664 | 0.01 | 2.627 | 196.321 | 6.288 | 20.487 | 4.966 | 56.81 | 19.199 | 148.23 | 2.907 | 950.798 | 368.336 | 1199.527 | 174.066 | 893.918 | 242.637 | 64.328 | 325.741 | 50.03 | 271.975 | 46.471 | 112.639 | 13.407 | 75.856 | 10.266 | 25.588 | 82.43 | <0.169 | 8014.8
Old Sand Coulee- Tot. Rec. | 2024-08-15 | 2024-12-04 | 24'2658 | 373.416 | 233.732 | 1.27 | 0.086 | 245.267 | 0.016 | 1.748 | 149.803 | 2.39 | 22.403 | 2.878 | 41.583 | 11.753 | 125.817 | 1.922 | 545.122 | 184.645 | 561.281 | 87.759 | 423.695 | 123.834 | 33.015 | 173.229 | 27.158 | 148.984 | 25.722 | 62.53 | 7.554 | 42.724 | 5.865 | 18.417 | 56.209 | 4.156 | 4501.155
Tracy Mine- Diss | 2025-04-15 | 2025-05-20 | 25'1473 | 43.101 | 82.465 | 0.192 | 0.009 | 4.352 | <0.009 | 0.092 | 76.556 | 0.728 | 21.097 | 0.38 | 21.764 | 1.084 | 4.195 | 0.712 | 32.919 | 34.636 | 85.768 | 11.143 | 49.108 | 11.75 | 2.84 | 15.022 | 2.091 | 10.591 | 1.717 | 4.213 | 0.485 | 2.853 | 0.41 | 0.356 | 6.032 | 6.006 | 857.362
Anaconda #4-Diss | 2025-04-15 | 2025-05-20 | 25'1472 | 1000.895 | 176.613 | 2.278 | 0.819 | 2566.216 | 0.393 | 14.218 | 277.86 | 5.952 | 16.048 | 4.876 | 58.087 | 14.364 | 293.807 | 6.258 | 702.501 | 1075.514 | 2876.113 | 403.205 | 1895.67 | 446.339 | 117.33 | 649.302 | 88.311 | 498.937 | 71.979 | 168.685 | 18.947 | 110.619 | 15.346 | 221.889 | 160.983 | <0.169 | 11522
Pad 4 seep- Diss | 2024-08-14 | 2024-12-04 | 24'2652 | 0.087 | 538.111 | 0.076 | 0.011 | 0.129 | <0.009 | <0.048 | 54.265 | 0.051 | 188.459 | 0.009 | 13.454 | 0.118 | 0.156 | <0.035 | 0.217 | 0.063 | 0.159 | 0.021 | 0.097 | 0.023 | 0.005 | 0.031 | 0.006 | 0.031 | 0.008 | 0.021 | 0.004 | 0.017 | 0.003 | 0.05 | 16.682 | 8.397 | 1910.18
Pad 4 seep- Tot. Rec. | 2024-08-14 | 2024-12-04 | 24'2652 | 0.25 | 552.864 | 0.091 | 0.019 | 0.289 | <0.009 | <0.048 | 54.813 | 0.057 | 195.405 | <0.007 | 13.816 | 0.13 | 0.167 | <0.035 | 0.39 | 0.179 | 0.442 | 0.053 | 0.229 | 0.057 | 0.009 | 0.066 | 0.012 | 0.064 | 0.014 | 0.037 | 0.005 | 0.032 | 0.005 | 0.171 | 17.405 | 8.302 | 1775.81
North Well, Well #1- Diss. | 2024-11-01 | 2024-12-04 | 24'2659 | <0.024 | 31.81 | <0.003 | <0.004 | 0.127 | <0.009 | <0.048 | 8.941 | <0.012 | 11.295 | <0.007 | 8.777 | 0.053 | 0.06 | <0.035 | 0.15 | 0.048 | 0.05 | 0.015 | 0.061 | 0.024 | 0.009 | 0.021 | 0.004 | 0.021 | 0.005 | 0.015 | 0.002 | 0.015 | 0.003 | <0.007 | 2.729 | 14.483 | 53.484
South Well, Well #3- Diss. | 2024-11-01 | 2024-12-04 | 24'2660 | 0.025 | 31.621 | <0.003 | <0.004 | 0.092 | <0.009 | <0.048 | 8.541 | 0.015 | 16.757 | <0.007 | 9.058 | 0.103 | 0.066 | 0.053 | 0.101 | 0.026 | 0.067 | 0.007 | 0.036 | 0.007 | 0.004 | 0.012 | <0.002 | 0.01 | 0.003 | 0.01 | <0.002 | 0.009 | <0.002 | <0.007 | 2.113 | 16.542 | 57.667
Middle Well, Well #2- Diss. | 2024-11-01 | 2024-12-04 | 24'2661 | <0.024 | 2.865 | <0.003 | <0.004 | 0.05 | <0.009 | <0.048 | 0.218 | 0.016 | 99.546 | <0.007 | 2.545 | 0.056 | 0.039 | 1.45 | 0.026 | 0.009 | 0.031 | 0.004 | 0.018 | <0.004 | <0.003 | 0.008 | <0.002 | <0.004 | <0.002 | <0.004 | <0.002 | <0.004 | <0.002 | 0.041 | 0.027 | 3.407 | <1.214
North Well, Well #1- Tot. Rec | 2024-11-01 | 2024-12-04 | 24'2659 | 0.193 | 33.053 | <0.003 | <0.004 | 1.264 | <0.009 | <0.048 | 9.262 | 0.015 | 11.543 | <0.007 | 9.145 | 0.073 | 0.071 | <0.035 | 0.209 | 0.119 | 0.126 | 0.027 | 0.114 | 0.016 | 0.007 | 0.029 | 0.004 | 0.026 | 0.005 | 0.018 | 0.002 | 0.015 | 0.002 | 0.013 | 2.976 | 14.574 | 52.234
South Well, Well #3- Tot. Rec | 2024-11-01 | 2024-12-04 | 24'2660 | 0.066 | 32.676 | <0.003 | <0.004 | 0.188 | <0.009 | <0.048 | 8.804 | 0.019 | 17.12 | <0.007 | 9.35 | 0.108 | 0.085 | 0.056 | 0.158 | 0.115 | 0.244 | 0.027 | 0.104 | 0.016 | 0.006 | 0.023 | 0.003 | 0.021 | 0.005 | 0.014 | <0.002 | 0.014 | 0.002 | 0.049 | 2.239 | 15.382 | 58.065
Middle Well, Well #2- Tot. Rec | 2024-11-01 | 2024-12-04 | 24'2661 | 3.658 | 6.111 | <0.003 | 0.153 | 8.474 | <0.009 | <0.048 | 0.883 | 0.11 | 112.888 | <0.007 | 10.569 | 0.198 | 1.392 | 1.739 | 1.633 | 3.673 | 7.682 | 0.878 | 3.433 | 0.629 | 0.106 | 0.538 | 0.073 | 0.392 | 0.071 | 0.194 | 0.024 | 0.153 | 0.02 | 2.655 | 0.319 | 3.112 | 1.757
West Fork Source Dis. | 2025-07-22 | 2025-07-30 | 25'2168 | 18.193 | 80.613 | 0.073 | 0.168 | <0.014 | <0.009 | <0.048 | 36.444 | 1.462 | 6.057 | 0.295 | 9.047 | 0.389 | 0.484 | 0.757 | 63.261 | 102.464 | 217.324 | 30.153 | 123.937 | 23.284 | 5.797 | 22.182 | 2.965 | 15.507 | 2.651 | 6.679 | 0.795 | 4.667 | 0.631 | 0.092 | 6.187 | <0.169 | 477.004
East Fork Dis. | 2025-07-22 | 2025-07-30 | 25'2169 | 6.158 | 17.83 | 0.012 | 0.018 | 0.058 | <0.009 | <0.048 | 9.47 | 0.531 | 1.56 | 0.077 | 6.36 | 0.372 | 0.133 | <0.035 | 6.85 | 2.705 | 5.405 | 0.839 | 3.851 | 0.853 | 0.355 | 1.213 | 0.201 | 1.274 | 0.245 | 0.662 | 0.082 | 0.484 | 0.065 | <0.075 | 1.461 | <0.169 | 105.713
West Fork Source Tot. Rec. | 2025-07-22 | 2025-07-30 | 25'2168 | 18.247 | 80.862 | 0.073 | 0.168 | <0.014 | <0.009 | <0.048 | 36.61 | 1.466 | 6.017 | 0.297 | 8.99 | 0.367 | 0.5 | 0.814 | 63.056 | 103.288 | 219.278 | 29.992 | 120.753 | 23.191 | 5.796 | 21.862 | 2.916 | 15.556 | 2.642 | 6.617 | 0.801 | 4.782 | 0.651 | 0.113 | 6.207 | <0.169 | 490.17
East Fork Tot. Rec. | 2025-07-22 | 2025-07-30 | 25'2169 | 6.313 | 18.067 | 0.012 | 0.019 | 0.064 | <0.009 | <0.048 | 9.643 | 0.533 | 1.571 | 0.081 | 6.498 | 0.379 | 0.099 | <0.035 | 6.891 | 2.807 | 5.496 | 0.84 | 3.82 | 0.89 | 0.375 | 1.239 | 0.209 | 1.307 | 0.253 | 0.686 | 0.084 | 0.501 | 0.067 | <0.075 | 1.484 | <0.169 | 102.041
East Boulder Concentrate Decant | 2024-11-26 | 2024-12-04 | 24'2688 | 2.089 | 38.737 | 0.018 | 0.087 | 0.934 | <0.009 | <0.048 | 14.037 | 0.033 | 248.825 | 1.305 | 8.039 | <0.007 | 0.101 | 0.068 | 0.021 | 0.018 | 0.033 | <0.003 | <0.008 | <0.004 | <0.003 | <0.003 | <0.002 | <0.004 | <0.002 | <0.004 | <0.002 | <0.004 | <0.002 | 0.175 | 0.231 | 55.539 | 422.1
East Boulder Whole tailings Decant | 2024-11-26 | 2024-12-04 | 24'2689 | 1.8 | 18.803 | <0.003 | 0.004 | 0.543 | <0.009 | <0.048 | 4.055 | <0.012 | 399.69 | 0.02 | 5.887 | <0.007 | 0.106 | 0.043 | 0.013 | 0.014 | 0.023 | <0.003 | <0.008 | <0.004 | <0.003 | <0.003 | <0.002 | <0.004 | <0.002 | <0.004 | <0.002 | <0.004 | <0.002 | 0.034 | 0.077 | 66.568 | 407.22
Nye Mill tailing Decant | 2024-11-26 | 2024-12-04 | 24'2690 | 124.34 | 97.899 | 0.027 | 0.118 | 36.767 | 0.013 | 0.081 | 51.978 | 0.597 | 249.234 | 0.717 | 138.935 | 0.064 | 5.041 | 0.334 | 1.553 | 1.146 | 2.754 | 0.259 | 0.946 | 0.187 | 0.166 | 0.246 | 0.037 | 0.275 | 0.062 | 0.21 | 0.033 | 0.246 | 0.039 | 0.219 | 0.755 | 126.52 | 287.31
Nye Mill Concentrate Decant | 2024-11-26 | 2024-12-04 | 24'2691 | 7.839 | 151.462 | 0.074 | 0.279 | 2.335 | <0.009 | <0.048 | 57.79 | 0.32 | 336.512 | 2.664 | 19.595 | 0.403 | 0.275 | 0.131 | 0.8 | 0.247 | 0.851 | 0.064 | 0.281 | 0.032 | 0.015 | 0.102 | 0.014 | 0.106 | 0.022 | 0.073 | 0.01 | 0.069 | 0.009 | 0.037 | 2.426 | 146.405 | 1008.71
LP-9 Tot. Rec | 2025-05-09 | 2025-05-20 | 25'1474 | 508.571 | 426.458 | 4.196 | 184.611 | 0.409 | <0.009 | 0.11 | 1172.126 | 624.116 | 56.831 | 2.939 | 74.73 | 832.8 | 15.534 | 6.064 | 3000.997 | 1390.998 | 8815.744 | 517.133 | 2314.57 | 489.213 | 112.584 | 705.405 | 118.685 | 779.601 | 169.781 | 520.733 | 74.542 | 499.885 | 77.519 | 5.71 | 1325.192 | 5.691 | 8745.6
LP-9 Diss. | 2025-05-09 | 2025-05-30 | 25'1551 | 484.3479 | 406.1084 | 3.614348 | 172.7686 | 0.1387319 | 0.2037399 | 0.280901 | 1126.004 | 475.3728 | 36.07734 | 2.546093 | 71.47436 | 813.3873 | 16.45852 | 2.603749 | 3223.838 | 1724.435 | 8477.456 | 605.2728 | 2630.925 | 594.8052 | 139.144 | 1037.648 | 139.5956 | 925.4307 | 192.1653 | 601.7228 | 83.38104 | 581.4902 | 83.62188 | 8.632075 | 1331.515 | 5.458 | 8791.2
Orphan Boy Dissolved | 2025-04-21 | 2025-05-20 | 25'1470 | <0.076 | 185.262 | <0.003 | <0.004 | 0.058 | <0.009 | <0.048 | 44.328 | 4.008 | 84.836 | <0.007 | 12.637 | <0.007 | 0.092 | <0.035 | 0.187 | <0.025 | <0.026 | <0.008 | 0.029 | <0.035 | <0.011 | 0.014 | <0.006 | 0.019 | <0.007 | 0.017 | <0.007 | 0.018 | <0.007 | <0.075 | 26.809 | 42.208 | 186.318
Marget Ann | 2025-05-09 | 2025-05-20 | 25'1475 | <0.076 | 143.352 | <0.003 | 0.009 | 0.047 | <0.009 | <0.048 | 23.901 | 1.486 | 11.182 | <0.007 | 4.881 | 0.036 | 0.057 | <0.035 | 0.125 | 0.049 | 0.125 | 0.012 | 0.061 | <0.035 | <0.011 | 0.014 | <0.006 | 0.018 | <0.007 | 0.013 | <0.007 | 0.013 | <0.007 | <0.075 | 9.242 | 17.227 | 310.707
Well C | 2025-04-18 | 2025-05-20 | 25'1471 | 0.575 | 87.143 | 0.032 | 0.004 | 5.255 | <0.009 | <0.048 | 16.957 | 1.856 | 21.512 | 0.008 | 26.962 | 2.25 | 0.126 | <0.035 | 3.332 | 0.026 | 0.141 | 0.013 | 0.085 | 0.043 | 0.017 | 0.189 | 0.032 | 0.241 | 0.068 | 0.218 | 0.025 | 0.134 | 0.021 | <0.075 | 0.061 | 1.395 | 355.945
Leach Pad Ditch-1 | 2025-04-20 | 2025-05-30 | 25'1552 | 451.1235 | 439.1659 | 1.048133 | 109.0146 | 369.1504 | 0.1766174 | 2.342805 | 477.355 | 110.5817 | 35.22607 | 0.755572 | 54.73019 | 284.0145 | 50.47742 | 1.239664 | 911.2114 | 209.2125 | 1033.357 | 157.1814 | 775.5926 | 177.3031 | 43.0945 | 233.9426 | 37.77891 | 241.2488 | 49.37437 | 143.444 | 20.83229 | 138.7301 | 20.08268 | 121.655 | 345.0192 | 11.599 | 6848.3
Leach Pad Ditch-2 | 2025-04-20 | 2025-05-30 | 25'1553 | 501.4595 | 428.6897 | 1.034467 | 129.8797 | 292.3063 | 0.1397577 | 1.813555 | 434.8657 | 93.83616 | 35.96336 | 0.7121479 | 59.65404 | 254.8255 | 39.45451 | 1.030804 | 861.9717 | 245.1912 | 1070.677 | 155.0181 | 777.6995 | 174.6585 | 43.33681 | 231.7491 | 37.31575 | 236.4606 | 47.56897 | 136.3056 | 19.71727 | 132.8215 | 18.95585 | 70.57471 | 439.6516 | 10.769 | 6809

## WVU-Solids
|  |  | Analyte -> | Aluminum | Calcium | Cobalt | Copper | Iron | Germanium | Lithium | Magnesium | Manganese | Nickel | Sulfur | Silicone | Zinc | Scandium | Yttrium | Lanthanum | Cerium | Praseodymium | Neodymium | Samarium | Europium | Gadolinium | Terbium | Dysprosium | Holmium | Erbium | Thulium | Ytterbium | Lutetium | Thorium | Uranium | Chloride
|  |  | Method -> | EPA200.7 | EPA200.7 | EPA200.7 | EPA200.7 | EPA200.7 | EPA200.7 | EPA200.7 | EPA200.7 | EPA200.7 | EPA200.7 | EPA200.7 | EPA200.7 | EPA200.7 | EPA200.8 | EPA200.8 | EPA200.8 | EPA200.8 | EPA200.8 | EPA200.8 | EPA200.8 | EPA200.8 | EPA200.8 | EPA200.8 | EPA200.8 | EPA200.8 | EPA200.8 | EPA200.8 | EPA200.8 | EPA200.8 | EPA200.8 | EPA200.8 | SM 4500Cl
|  |  |  | Rev4.4 1994 | Rev4.4 1994 | Rev4.4 1994 | Rev4.4 1994 | Rev4.4 1994 | Rev4.4 1994 | Rev4.4 1994 | Rev4.4 1994 | Rev4.4 1994 | Rev4.4 1994 | Rev4.4 1994 | Rev4.4 1994 | Rev4.4 1994 | Rev5.4 1994 | Rev5.4 1994 | Rev5.4 1994 | Rev5.4 1994 | Rev5.4 1994 | Rev5.4 1994 | Rev5.4 1994 | Rev5.4 1994 | Rev5.4 1994 | Rev5.4 1994 | Rev5.4 1994 | Rev5.4 1994 | Rev5.4 1994 | Rev5.4 1994 | Rev5.4 1994 | Rev5.4 1994 | Rev5.4 1994 | Rev5.4 1994 | 2011
|  |  | Units -> | mg/kg | mg/kg | mg/kg | mg/kg | mg/kg | mg/kg | mg/kg | mg/kg | mg/kg | mg/kg | mg/kg | mg/kg | mg/kg | mg/kg | mg/kg | mg/kg | mg/kg | mg/kg | mg/kg | mg/kg | mg/kg | mg/kg | mg/kg | mg/kg | mg/kg | mg/kg | mg/kg | mg/kg | mg/kg | mg/kg | mg/kg | mg/kg
Sample ID | Date Collected | Date Analyzed | Lab ID
A-1 Sludge | 2024-03-19 | 2024-04-08 | 24'0776 | 289.482 | 617978.25 | 13.197 | 1193.726 | 748.64 | <DL | 189.577 | 3720.042 | 12666.085 | 25.598 | 7818.087 | 5708.66 | 4038.402 | 0.283 | 1.187 | 0.558 | 1.22 | 0.295 | 1.43 | 0.364 | 0.069 | 0.358 | 0.017 | 0.095 | 0.008 | 0.033 | 0.003 | 0.01 | <DL | 1.95 | 15.347 | 70.875
Drying Bed Sludge | 2024-03-19 | 2024-04-08 | 24'0777 | 2891.802 | 502314.75 | 74.214 | 9372.127 | 14430.809 | 4.165 | 222.946 | 27945.74 | 24094.58 | 77.368 | 9135.46 | 28974.26 | 36630.973 | 1.264 | 12.954 | 7.22 | 13.18 | 1.363 | 5.026 | 1.039 | 0.178 | 1.439 | 0.219 | 1.341 | 0.288 | 0.837 | 0.12 | 0.718 | 0.102 | 2.292 | 74.164 | 207.056
HPC | 2024-08-07 | 2024-08-23 | 24'1877 | 16273.341 | 168465.625 | 522.381 | 3961.74 | 12522.544 | 1.420969 | 349.915 | 29459.447 | 44190.066 | 509.226 | 146708.859 | 10942.709 | 197298.672 | 1.659 | 347.2855 | 95.633 | 329.741 | 35.287 | 153.758 | 36.868 | 8.992 | 54.206 | 8.169 | 52.717 | 10.582 | 30.756 | 4.036 | 24.912 | 3.82 | 0.478 | 174.307 | 61.011
GM S10-S20 | 2024-08-07 | 2024-08-23 | 24'1878 | 76356.656 | 6399.345 | 16.657 | 160.415 | 25092.012 | 2.076057 | <DL | 6291.395 | 2707.729 | 49.964 | 808.981 | 254327.969 | 34080.383 | 8.967 | 45.02948 | 31.035 | 76.876 | 12.074 | 56.647 | 14.168 | 2.91 | 12.045 | 1.508 | 9.217 | 1.716 | 4.85 | 0.557 | 3.575 | 0.481 | 15.555 | 4.745 | <DL

## ALS-Solids
|  |  | Analyte -> | Recvd Wt. | Barium | Cerium | Chromium | Cesium | Dysprosium | Erbium | Europium | Gallium | Gadolinium | Germanium | Hafnium | Holmium | Lanthanum | Lutetium | Niobium | Neodymium | Praseodymium | Rubidium | Samarium | Tin | Strontium | Tantalum | Terbium | Thorium | Thulium | Uranium | Vanadium | Tungsten | Yttrium | Ytterbium | Zirconium | Silver | Arsenic | Cadmium | Cobalt | Copper | Lithium | Molybdenum | Nickel | Lead | Scandium | Thallium | Zinc
|  |  | Method -> | WEI-21 | ME-MS81 | ME-MS81 | ME-MS81 | ME-MS81 | ME-MS81 | ME-MS81 | ME-MS81 | ME-MS81 | ME-MS81 | ME-MS81 | ME-MS81 | ME-MS81 | ME-MS81 | ME-MS81 | ME-MS81 | ME-MS81 | ME-MS81 | ME-MS81 | ME-MS81 | ME-MS81 | ME-MS81 | ME-MS81 | ME-MS81 | ME-MS81 | ME-MS81 | ME-MS81 | ME-MS81 | ME-MS81 | ME-MS81 | ME-MS81 | ME-MS81 | ME-4ACD81 | ME-4ACD81 | ME-4ACD81 | ME-4ACD81 | ME-4ACD81 | ME-4ACD81 | ME-4ACD81 | ME-4ACD81 | ME-4ACD81 | ME-4ACD81 | ME-MS42 | ME-4ACD81
|  |  | Units -> | kg | ppm | ppm | ppm | ppm | ppm | ppm | ppm | ppm | ppm | ppm | ppm | ppm | ppm | ppm | ppm | ppm | ppm | ppm | ppm | ppm | ppm | ppm | ppm | ppm | ppm | ppm | ppm | ppm | ppm | ppm | ppm | ppm | ppm | ppm | ppm | ppm | ppm | ppm | ppm | ppm | ppm | ppm | ppm
Sample ID | Date Collected | Date Analyzed | Lab ID
AR-Slag-9 | 2024-09-17 | 2024-10-15 | RE24259834 | 0.26 | 1065 | 41.5 | 534 | 2.02 | 2.84 | 1.73 | 0.67 | 14.5 | 3.27 | 15.6 | 2.16 | 0.58 | 23.1 | 0.24 | 7.89 | 19.4 | 5.24 | 29 | 3.36 | 231 | 187 | 0.5 | 0.52 | 17.6 | 0.25 | 84.5 | 212 | 97.3 | 15.8 | 1.37 | 80 | 4.6 | >250 | 15.4 | 116 | 6180 | 10 | 807 | 29 | 906 | 4.6 | 1.33 | >10000
AR-Slag-10 | 2024-09-17 | 2024-10-15 | RE24259834 | 0.26 | 451 | 32.9 | 727 | 1.49 | 2.35 | 1.36 | 0.65 | 26.3 | 2.29 | 21 | 2.08 | 0.54 | 18.6 | 0.18 | 5.85 | 16.5 | 4.13 | 26.8 | 2.82 | 302 | 162.5 | 0.4 | 0.39 | 16.8 | 0.22 | 94.7 | 189 | 132.5 | 13.7 | 1.34 | 81 | 4.5 | >250 | 19.4 | 396 | 8180 | 10 | 734 | 222 | 4460 | 4.5 | 1.53 | >10000
AR-Slag-11 | 2025-03-15 | 2025-04-30 | RE25102401 | 0.28 | 627 | 43.4 | 381 | 1.76 | 3.01 | 1.74 | 0.71 | 17.4 | 3.05 | 30.3 | 2.32 | 0.58 | 22 | 0.28 | 7.02 | 19.4 | 4.97 | 22.5 | 3.77 | 364 | 150.5 | 0.5 | 0.47 | 23.1 | 0.23 | 56.1 | 149 | 102.5 | 16.3 | 1.61 | 75 | 3.4 | 40.1 | 5.4 | 206 | 6810 | 10 | 90 | 86 | 1265 | 3.4 | 0.04 | >10000
West Granular Pile 1 | 2024-09-17 | 2024-10-15 | RE24259834 | 0.4 | 234 | 31.8 | 349 | 2.03 | 2.13 | 1.46 | 0.47 | 23.2 | 2.48 | 41.9 | 2.04 | 0.46 | 17.6 | 0.24 | 5.89 | 13.5 | 3.98 | 36.3 | 2.65 | 332 | 134.5 | 0.3 | 0.41 | 11.95 | 0.18 | 39.9 | 237 | 213 | 12.3 | 1.27 | 82 | 6 | >250 | 42.5 | 88 | 6660 | 10 | 1250 | 8 | 2790 | 6 | 0.74 | >10000
West Granular Pile 2 | 2024-09-17 | 2024-10-15 | RE24259834 | 0.44 | 269 | 34.3 | 615 | 1.7 | 2.43 | 1.45 | 0.65 | 17.8 | 2.74 | 33.3 | 2.22 | 0.41 | 20.1 | 0.19 | 5.86 | 16.9 | 4.31 | 32.9 | 3.25 | 224 | 120.5 | 0.3 | 0.38 | 11.05 | 0.19 | 34.1 | 144 | 223 | 13.8 | 1.21 | 83 | 13.5 | >250 | 39.8 | 178 | >10000 | 10 | 769 | 48 | 3690 | 13.5 | 0.59 | >10000
Flue Dust Repository | 2025-03-15 | 2025-04-30 | RE25102401 | 0.18 | 439 | 32.9 | 42 | 3.89 | 1.99 | 1.29 | 0.54 | 10.6 | 2.16 | 5.9 | 2.71 | 0.38 | 17.9 | 0.15 | 5.83 | 14.7 | 3.73 | 57 | 2.76 | 57 | 278 | 0.4 | 0.31 | 6.45 | 0.16 | 6.93 | 51 | 55.7 | 12.1 | 1.13 | 96 | 23.2 | >250 | 163.5 | 21 | >10000 | 20 | 69 | 21 | 2650 | 23.2 | 1.9 | 7010
Upper Bullion Sediment | 2024-10-19 | 2024-11-17 | RE24295096 | 0.32 | 384 | 31 | 12 | 5.08 | 1.64 | 1.12 | 0.44 | 8.4 | 1.7 | 0.8 | 3.62 | 0.32 | 15.9 | 0.19 | 7.55 | 11.9 | 3.21 | 96.8 | 2.17 | 2.3 | 163.5 | 0.6 | 0.25 | 9.05 | 0.16 | 2.41 | 68 | 2.9 | 10.2 | 1.1 | 130 | 0.8 | >250 | 0.8 | 4 | 74 | 10 | 6 | 6 | 138 | 4 | 128 | 0.1
Lower Bullion Sediment | 2024-10-19 | 2024-11-17 | RE24295096 | 0.23 | 509 | 44.9 | 16 | 6.63 | 2.07 | 1.25 | 0.51 | 10.1 | 2.21 | 1.1 | 3.99 | 0.4 | 23.4 | 0.21 | 10.15 | 16.9 | 4.56 | 134.5 | 2.94 | 3.7 | 206 | 0.8 | 0.33 | 11.2 | 0.19 | 2.75 | 72 | 2.1 | 12.1 | 1.35 | 148 | 1.3 | >250 | 0.9 | 5 | 76 | 20 | 5 | 7 | 207 | 5 | 206 | 0.12
Crystal Sediment | 2024-10-19 | 2024-11-17 | RE24295096 | 0.34 | 540 | 38.6 | 8 | 9.45 | 1.53 | 1.04 | 0.39 | 10.5 | 1.66 | 1.2 | 3.45 | 0.32 | 20 | 0.17 | 9.81 | 13.7 | 3.92 | 193 | 2.09 | 0.9 | 185.5 | 0.9 | 0.27 | 20.1 | 0.15 | 4.68 | 18 | 3 | 9.4 | 1.1 | 108 | 0.6 | >250 | 1.5 | 3 | 529 | 30 | 2 | 3 | 124 | 2 | 380 | 0.1
Solvay Granulated Slag 1 | 2024-09-04 | 2024-10-15 | RE24259834 | 0.82 | 148 | 44.5 | 213 | 1.28 | 16.7 | 13.1 | 3.19 | 2 | 18.75 | <0.5 | 3.6 | 3.99 | 160.5 | 1.72 | 1.03 | 84.6 | 21.2 | 24.2 | 14.4 | <0.5 | 865 | 0.2 | 2.46 | 4.04 | 1.82 | 114 | 216 | <0.5 | 246 | 10.9 | 159 | 2.6 | 1 | 10.7 | 2 | 19 | 10 | 1 | 17 | <2 | 7 | 0.22 | 122
Solvay Granulated Slag 2 | 2024-09-04 | 2024-10-15 | RE24259834 | 1.34 | 162.5 | 45.2 | 199 | 1.24 | 16.9 | 12.9 | 3.09 | 2.4 | 17.7 | <0.5 | 3.47 | 3.72 | 154 | 1.65 | 1.16 | 81.5 | 20.7 | 24 | 13.4 | <0.5 | 886 | 0.2 | 2.53 | 4.26 | 1.69 | 121.5 | 203 | <0.5 | 234 | 9.78 | 161 | 3.1 | 2.1 | 17.6 | 1 | 19 | 10 | 1 | 14 | 4 | 7 | 0.69 | 144
Solvay Granulated Slag 3 | 2024-09-04 | 2024-10-15 | RE24259834 | 1.02 | 140.5 | 45.1 | 373 | 1 | 17.95 | 13.75 | 3.09 | 2.1 | 18.5 | 0.5 | 3.58 | 4.11 | 162.5 | 1.83 | 1.9 | 87.1 | 21.8 | 21.7 | 14.15 | <0.5 | 859 | 0.2 | 2.62 | 3.92 | 1.75 | 117.5 | 414 | 0.5 | 252 | 11.55 | 156 | 2.9 | 0.6 | 7.5 | 2 | 36 | 10 | 4 | 48 | <2 | 6 | 0.15 | 78
Solvay Granulated Slag 4 | 2024-09-04 | 2024-10-15 | RE24259834 | 0.94 | 141.5 | 43.3 | 209 | 0.99 | 16.15 | 12.05 | 2.93 | 1.7 | 17.5 | <0.5 | 3.42 | 3.93 | 158.5 | 1.62 | 1.13 | 83.9 | 20.7 | 22 | 14.85 | <0.5 | 901 | 0.2 | 2.46 | 3.75 | 1.65 | 121.5 | 242 | <0.5 | 234 | 10.35 | 155 | 2.1 | 0.3 | 12.3 | 1 | 18 | 10 | 1 | 19 | 2 | 6 | 0.26 | 125
Solvay Tailings 1 | 2024-09-04 | 2024-10-15 | RE24259834 | 1.42 | 386 | 31 | 1345 | 11.4 | 9.48 | 6.88 | 1.75 | 51 | 10.35 | 3.8 | 2.44 | 2.22 | 82.9 | 0.96 | 6.08 | 47.4 | 12 | 54.4 | 7.68 | 10 | 680 | 0.4 | 1.41 | 4.23 | 0.88 | 52.9 | 1290 | 2.8 | 119.5 | 5.53 | 118 | 93.1 | 90.1 | 542 | <1 | 229 | 110 | 35 | 97 | 352 | 7 | 29.5 | 4830
Solvay Tailings 2 | 2024-09-04 | 2024-10-15 | RE24259834 | 1.24 | 415 | 31.6 | 1530 | 13.1 | 10.15 | 7.13 | 1.92 | 67.8 | 10.75 | 4.4 | 2.34 | 2.23 | 89.4 | 0.94 | 6.17 | 52.1 | 13.2 | 69.3 | 8.73 | 14 | 690 | 0.4 | 1.58 | 4.5 | 0.99 | 55.1 | 1405 | 2.7 | 126 | 6.35 | 111 | >100 | 56.7 | 696 | <1 | 251 | 60 | 36 | 108 | 521 | 8 | 38.1 | 5180
Solvay Tailings 3 | 2024-09-04 | 2024-10-15 | RE24259834 | 1.1 | 668 | 46.6 | 127 | 19.9 | 3.68 | 2.36 | 0.99 | 46.8 | 4.12 | 14.8 | 4.04 | 0.78 | 32.9 | 0.34 | 8.98 | 23.5 | 6.38 | 85.4 | 4.54 | 9 | 646 | 0.7 | 0.52 | 8.74 | 0.3 | 9.23 | 199 | 11.6 | 26.2 | 2.32 | 159 | 7 | 30.3 | 15.2 | 4 | 29 | 110 | 21 | 10 | 119 | 7 | 12.35 | 300
Solvay Tailings 4 | 2024-09-04 | 2024-10-15 | RE24259834 | 1.26 | 444 | 28.9 | 1330 | 11.65 | 9.16 | 6.53 | 1.83 | 50.6 | 9.54 | 3.2 | 2.58 | 2.21 | 79.2 | 0.97 | 6.11 | 46 | 11.8 | 56 | 8.14 | 10.3 | 607 | 0.3 | 1.48 | 4.35 | 0.83 | 51.5 | 1210 | 1.9 | 114.5 | 5.88 | 122 | >100 | 91.8 | 660 | 1 | 199 | 140 | 27 | 87 | 357 | 7 | 32.4 | 8210
Landusky WTP Sludge | 2024-08-13 | 2024-09-29 | RE24231790 | 0.24 | 50 | 563 | 10 | 0.82 | 103 | 54.1 | 33.4 | 4.3 | 124.5 | 1.3 | 0.25 | 20.5 | 236 | 6.12 | 0.67 | 459 | 90.1 | 9.3 | 115.5 | <0.5 | 192.5 | <0.1 | 18.15 | 2.16 | 7.29 | 598 | 35 | 1.5 | 691 | 42.3 | 12 | 1.2 | 28.7 | 251 | 542 | 867 | <10 | <1 | 1435 | 167 | 2.36 | 2.36 | >10000
Zortman WTP Sludge | 2024-08-13 | 2024-09-29 | RE24231790 | 0.16 | 19.6 | 278 | 17 | 0.19 | 21.8 | 11 | 8.07 | 2.1 | 28.2 | <0.5 | 0.06 | 4.29 | 102.5 | 1.4 | 0.24 | 144 | 33.7 | 2.7 | 31 | 0.5 | 95 | <0.1 | 3.89 | 12.2 | 1.58 | 80.9 | 15 | 0.7 | 137.5 | 8.93 | 3 | 1 | 5.9 | 42.1 | 165 | 1170 | 10 | <1 | 550 | 230 | 0.45 | 0.45 | 4880
Swift WTP Sludge | 2024-08-13 | 2024-09-29 | RE24231790 | 0.14 | 31.1 | 273 | 9 | 0.21 | 38.3 | 21.1 | 11 | 2.6 | 48.6 | <0.5 | 0.11 | 8.33 | 129.5 | 2.34 | 0.27 | 168 | 35.5 | 1.7 | 36.3 | <0.5 | 346 | <0.1 | 6.68 | 2.28 | 2.68 | 54 | 20 | 0.7 | 315 | 14.6 | 4 | <0.5 | 135 | 21.6 | 595 | 68 | <10 | <1 | 1115 | 46 | 3.89 | 3.89 | >10000
L87/91 Sludge | 2024-08-13 | 2024-09-29 | RE24231790 | 0.14 | 20.3 | 1115 | 38 | 0.55 | 183 | 91.1 | 60 | 2.4 | 231 | 1.9 | 0.07 | 35.8 | 230 | 9.2 | 0.52 | 804 | 157.5 | 8.2 | 199.5 | <0.5 | 63.2 | <0.1 | 32.5 | 13.6 | 11.45 | 951 | 23 | 0.5 | 1275 | 63.4 | 5 | <0.5 | 41.7 | 192 | 661 | 3700 | 10 | <1 | 1605 | 431 | 0.45 | 0.45 | >10000
Pocahontas 1 | 2024-08-09 | 2024-09-29 | RE24231790 | 1.06 | 754 | 23.1 | 20 | 23.3 | 1.38 | 1.03 | 0.23 | 15.3 | 1.25 | 1.9 | 4.4 | 0.36 | 13.2 | 0.16 | 11.85 | 7.9 | 2.37 | 186.5 | 1.66 | 6.9 | 56.7 | 0.8 | 0.21 | 5.85 | 3.54 | 90 | 20.5 | 10.1 | 1.05 | 157 | 249 | 8.4 | 249 | <0.5 | 2 | 104 | 10 | 2 | 4 | 1255 | 7 | 0.37 | 434
Pocahontas 2 | 2024-08-09 | 2024-09-29 | RE24231790 | 0.74 | 726 | 28.6 | 19 | 10.75 | 1.09 | 0.72 | 0.3 | 16 | 1.33 | 1.6 | 4.35 | 0.25 | 15.8 | 0.19 | 11.35 | 10.9 | 2.98 | 160 | 1.7 | 5.4 | 106 | 0.7 | 0.19 | 7.85 | 4.56 | 84 | 25.1 | 6.8 | 0.9 | 153 | >250 | 26.6 | >250 | 1.5 | 1 | 267 | 10 | 4 | 4 | 3590 | 7 | 0.32 | 416
Pocahontas 3 | 2024-08-09 | 2024-09-29 | RE24231790 | 0.92 | 936 | 67.3 | 18 | 13.4 | 2.89 | 1.63 | 0.75 | 15.9 | 2.86 | 1.4 | 4.48 | 0.58 | 37.1 | 0.26 | 11.2 | 23.8 | 7 | 159 | 3.63 | 2.9 | 227 | 0.8 | 0.49 | 16.65 | 5.37 | 83 | 5.8 | 16.5 | 1.66 | 166 | 62.3 | 1.7 | 62.3 | 15.7 | 6 | 164 | 20 | 1 | 14 | 494 | 8 | 0.46 | 1995
Lucky Joe 1 | 2024-08-09 | 2024-09-29 | RE24231790 | 0.8 | 753 | 106 | 54 | 9.67 | 2.66 | 1.33 | 0.7 | 18.2 | 3.12 | 1.5 | 6.37 | 0.5 | 62.4 | 0.25 | 16.5 | 32.6 | 10.2 | 221 | 4.87 | 4.7 | 161 | 1.2 | 0.44 | 13.3 | 4.32 | 99 | 6.5 | 15.2 | 1.61 | 248 | >250 | 19.1 | >250 | 1.9 | 4 | 246 | 20 | 20 | 12 | 1370 | 8 | 0.38 | 495
Lucky Joe 2 | 2024-08-09 | 2024-09-29 | RE24231790 | 1.04 | 985 | 152.5 | 56 | 9.63 | 3.7 | 2.12 | 0.98 | 18.2 | 4.13 | 1.9 | 6.26 | 0.75 | 91.3 | 0.32 | 16.5 | 44.5 | 13.85 | 187 | 6.17 | 3.8 | 298 | 1.1 | 0.62 | 24.8 | 8.48 | 106 | 2.7 | 21.9 | 2.13 | 248 | 35.7 | 4.5 | 35.7 | <0.5 | 11 | 2040 | 30 | 14 | 28 | 83 | 8 | 0.43 | 122
Lucky Joe 3 | 2024-08-09 | 2024-09-29 | RE24231790 | 1.52 | 1010 | 85.2 | 54 | 11.9 | 3.33 | 2.14 | 0.89 | 17.2 | 3.94 | 2 | 7.13 | 0.72 | 45.4 | 0.31 | 16.35 | 32.4 | 9.09 | 232 | 5.13 | 2.6 | 251 | 1 | 0.57 | 17.85 | 4.64 | 95 | 3.3 | 22.5 | 1.88 | 272 | 31.5 | 1.7 | 31.5 | <0.5 | 7 | 328 | 40 | 5 | 15 | 54 | 8 | 0.25 | 96
Rv Ranch Stockpile 1 | 2024-08-09 | 2024-09-29 | RE24231790 | 1.4 | 1015 | 66.8 | 32 | 4.91 | 3.75 | 2.22 | 1.11 | 17.4 | 4.15 | 3.3 | 5.55 | 0.76 | 34.8 | 0.34 | 14.45 | 29.4 | 7.53 | 107 | 5.13 | 1.8 | 528 | 1 | 0.64 | 10.85 | 2.84 | 107 | 4.4 | 21.5 | 2.17 | 220 | >250 | 3.2 | >250 | 1 | 9 | 45 | 30 | 1 | 12 | 670 | 8 | 0.22 | 177
Rv Ranch Stockpile 2 | 2024-08-09 | 2024-09-29 | RE24231790 | 1.78 | 1025 | 70.2 | 31 | 4.98 | 3.94 | 2.06 | 1.15 | 17.8 | 4.19 | 1.6 | 5.02 | 0.74 | 36.6 | 0.35 | 14.55 | 29.9 | 7.82 | 107.5 | 5.18 | 2 | 525 | 1 | 0.62 | 11.25 | 2.8 | 101 | 4.6 | 22.2 | 2.36 | 186 | >250 | 1.8 | >250 | 0.9 | 9 | 56 | 30 | 1 | 11 | 365 | 8 | 0.23 | 165
Bullion 1 | 2024-08-09 | 2024-09-29 | RE24231790 | 1.42 | 661 | 49.9 | 21 | 13.95 | 1.48 | 0.87 | 0.58 | 18.2 | 1.65 | 1.9 | 5.68 | 0.26 | 27.4 | 0.12 | 13.65 | 18.2 | 5.24 | 175.5 | 2.74 | 2.3 | 283 | 0.9 | 0.22 | 7.96 | 2.48 | 98 | 4.3 | 7.8 | 0.85 | 211 | >250 | 14.7 | >250 | 0.7 | 3 | 44 | 20 | 3 | 4 | 3920 | 8 | 0.35 | 216
Bullion 2 | 2024-08-09 | 2024-09-29 | RE24231790 | 1.28 | 464 | 53.6 | 22 | 16.6 | 1.73 | 1.06 | 0.62 | 16.5 | 2.34 | 2 | 4.59 | 0.36 | 27.9 | 0.16 | 13.15 | 21.5 | 5.94 | 190.5 | 3.44 | 2.5 | 156 | 0.9 | 0.32 | 11.4 | 4.18 | 105 | 4.1 | 10 | 1.09 | 177 | >250 | 93 | >250 | 14.3 | 3 | 241 | 20 | 2 | 6 | >10000 | 9 | 0.42 | 3250
Beatrice 1 | 2024-08-09 | 2024-09-29 | RE24231790 | 1.36 | 233 | 34.4 | 21 | 15 | 1.52 | 0.83 | 0.31 | 12.3 | 1.38 | 3.3 | 3.61 | 0.34 | 18.9 | 0.2 | 9.78 | 12.9 | 3.72 | 156.5 | 2 | 3.4 | 40.8 | 0.7 | 0.23 | 3.13 | 2.96 | 85 | 12.1 | 10.3 | 1.08 | 126 | 85.9 | 29.4 | 85.9 | <0.5 | 1 | 96 | 20 | 4 | 4 | 2940 | 6 | 0.14 | 184
Beatrice 1 N | 2024-08-09 | 2024-09-29 | RE24231790 | 1.42 | 497 | 85.9 | 22 | 9.64 | 2.89 | 1.8 | 0.47 | 21.4 | 3.64 | 1.9 | 7.23 | 0.6 | 47.8 | 0.27 | 18.55 | 31.7 | 9.04 | 232 | 5.66 | 7.7 | 156 | 1.4 | 0.5 | 17 | 3.68 | 127 | 11.5 | 17 | 1.88 | 259 | 141.5 | 71.2 | 141.5 | 1.1 | 3 | 272 | 40 | 4 | 7 | >10000 | 12 | 0.21 | 1735
Beatrice 2 N | 2024-08-09 | 2024-09-29 | RE24231790 | 1.32 | 535 | 72.7 | 16 | 9.76 | 2.89 | 1.65 | 0.71 | 13.8 | 3.47 | 1.5 | 5.01 | 0.59 | 33.5 | 0.26 | 13.95 | 27.7 | 7.21 | 153 | 4.82 | 1.7 | 167 | 1 | 0.48 | 31.9 | 4.25 | 84 | 2.8 | 16.6 | 1.92 | 178 | 33 | 6.9 | 33 | 3.3 | 9 | 145 | 40 | <1 | 10 | 2940 | 12 | 0.18 | 4120
Zeolite | 2024-08-14 | 2024-09-29 | RE24231790 | 255 | 2 | 56.2 | <5 | 3.66 | 2.43 | 1.5 | 0.28 | 12.5 | 2.45 | 0.6 | 3.18 | 0.49 | 29.3 | 0.26 | 15 | 19.1 | 5.68 | 89.3 | 3.61 | 1.5 | 739 | 1.1 | 0.39 | 17.25 | 0.23 | 4.06 | 11 | 1.2 | 14.1 | 1.47 | 90 | <0.5 | 8.4 | <0.5 | <1 | 1 | 60 | 1 | 2 | 25 | 2 | 0.4 | 22
Spent Zeolite | 2024-08-14 | 2024-09-29 | RE24231790 | 651 | 2 | 53.8 | <5 | 5.75 | 2.52 | 1.63 | 0.35 | 11.8 | 2.4 | 0.7 | 3.23 | 0.5 | 29.1 | 0.28 | 14.65 | 19.1 | 5.59 | 64.7 | 3.29 | 1.6 | 1135 | 1.1 | 0.42 | 16.15 | 0.2 | 3.4 | 15 | 0.9 | 14.9 | 1.55 | 101 | <0.5 | 13.8 | <0.5 | 1 | 3 | 50 | <1 | 1 | 21 | 2 | >250 | 110
Mule Shoe 1 | 2024-08-14 | 2024-09-29 | RE24231790 | 606 | 2 | 36.2 | 27 | 7.59 | 2.93 | 1.84 | 0.68 | 8.1 | 3.18 | 1.2 | 5.1 | 0.6 | 18.3 | 0.26 | 6.99 | 16.9 | 4.48 | 56.9 | 3.62 | 0.9 | 147 | 0.4 | 0.48 | 5.47 | 0.24 | 2.22 | 63 | 5.8 | 17.3 | 1.62 | 209 | <0.5 | 8.1 | <0.5 | 7 | 18 | 30 | 1 | 12 | 10 | 6 | 1.24 | 40
Mule Shoe 2 | 2024-08-14 | 2024-09-29 | RE24231790 | 615 | 2 | 34.8 | 33 | 7.49 | 2.32 | 1.43 | 0.58 | 8.4 | 2.48 | 0.8 | 3.06 | 0.51 | 17.5 | 0.19 | 6.94 | 16.1 | 4.13 | 64.1 | 3.19 | 1 | 220 | 0.4 | 0.38 | 5.22 | 0.2 | 2.66 | 74 | 10.7 | 13.3 | 1.26 | 117 | 0.5 | 121 | <0.5 | 6 | 24 | 40 | 2 | 17 | 15 | 7 | 10.05 | 49
Mule Shoe 3 | 2024-08-14 | 2024-09-29 | RE24231790 | 29.4 | <1 | 2.6 | 7 | 0.24 | 0.42 | 0.26 | 0.08 | 0.3 | 0.37 | <0.5 | 0.06 | 0.09 | 1.4 | 0.03 | 0.21 | 1.4 | 0.37 | 1.9 | 0.35 | <0.5 | 166 | <0.1 | 0.06 | 0.17 | 0.03 | 1.14 | 22 | 1.7 | 2.4 | 0.17 | 2 | <0.5 | 28 | <0.5 | <1 | 1 | <10 | <1 | 1 | 31 | 1 | 1.96 | 22
BRW-Mn-1 | 2024-11-19 | 2025-01-09 | RE24345720 | 1.2 | 1770 | 21.7 | 14 | 11.8 | 2.15 | 1.36 | 0.65 | 36.6 | 2.06 | 4.2 | 1.16 | 0.4 | 13 | 0.17 | 5.01 | 10 | 2.51 | 65 | 2.08 | 2.4 | 770 | 0.3 | 0.32 | 3.46 | 0.17 | 11.15 | 53 | 134.5 | 13 | 1.35 | 51 | 45.4 | >250 | 12.3 | 1 | 250 | 20 | 23 | 41 | 1735 | 4 | 17.25 | 6280
BRW-Mn-2 | 2024-11-19 | 2025-01-09 | RE24345720 | 1.14 | 1870 | 20.2 | 14 | 12.55 | 1.91 | 1.18 | 1.01 | 46.5 | 1.8 | 5.5 | 1.32 | 0.35 | 13 | 0.15 | 3.4 | 9.7 | 2.4 | 61.1 | 1.9 | 2.3 | 750 | 0.2 | 0.3 | 5.55 | 0.16 | 9.01 | 61 | 190 | 13.2 | 1.13 | 48 | 41.4 | >250 | 18 | <1 | 307 | 20 | 28 | 71 | 3260 | 4 | 18.55 | 9820
BRW-Mn-3 | 2024-11-19 | 2025-01-09 | RE24345720 | 1.04 | 3220 | 25 | 18 | 9.78 | 2.99 | 1.62 | 1.54 | 50.7 | 2.78 | 4.2 | 2 | 0.53 | 16 | 0.24 | 3.9 | 12.3 | 3.05 | 47.9 | 2.8 | 6.3 | 851 | 0.3 | 0.41 | 4 | 0.23 | 9.35 | 96 | 105.5 | 18.6 | 1.41 | 69 | 32.7 | >250 | 18.2 | 9 | 216 | 30 | 21 | 109 | 2570 | 4 | 25.2 | 6590
BRW-Mn-4 | 2024-11-19 | 2025-01-09 | RE24345720 | 1.26 | 3240 | 32 | 27 | 6.91 | 3.59 | 2.37 | 0.77 | 65.1 | 3.33 | 5.7 | 2.2 | 0.77 | 20.6 | 0.39 | 4.29 | 15.7 | 4.11 | 27.6 | 2.68 | 2 | 1090 | 0.3 | 0.56 | 3.24 | 0.36 | 14.6 | 78 | 217 | 23.1 | 2.21 | 83 | 73.5 | >250 | 25.2 | <1 | 336 | 20 | 23 | 24 | 6150 | 5 | 2.26 | >10000
BRW-Mn-5 | 2024-11-19 | 2025-01-09 | RE24345720 | 1.36 | 3320 | 14.8 | 11 | 7.01 | 2.31 | 1.47 | 0.62 | 53.1 | 1.78 | 11 | 0.73 | 0.44 | 8.8 | 0.19 | 2.68 | 6.9 | 1.89 | 36 | 1.48 | 0.6 | 796 | 0.1 | 0.27 | 1.9 | 0.19 | 15.3 | 56 | 156 | 14.2 | 1.26 | 27 | 76.6 | >250 | 30.9 | 28 | 197 | 30 | 30 | 23 | 5390 | 4 | 9.5 | >10000
BRW-Mn-6 | 2024-11-19 | 2025-01-09 | RE24345720 | 1.4 | 2680 | 28.1 | 30 | 8.14 | 3.14 | 2.05 | 0.99 | 60 | 2.77 | 4.3 | 1.85 | 0.55 | 16.8 | 0.28 | 4 | 13.3 | 3.4 | 34.2 | 2.88 | 3.3 | 1040 | 0.2 | 0.55 | 3.27 | 0.3 | 14.7 | 78 | 185.5 | 20.1 | 1.98 | 79 | 67.8 | >250 | 22 | <1 | 393 | 20 | 25 | 28 | 5140 | 4 | 11 | >10000
BRW-Mn-7 | 2024-11-19 | 2025-01-09 | RE24345720 | 1.08 | 1615 | 23.5 | 12 | 12 | 2.22 | 1.49 | 0.78 | 47.2 | 2.27 | 4.3 | 1.28 | 0.46 | 14.5 | 0.18 | 5.06 | 10.4 | 2.77 | 59.9 | 2.25 | 2.1 | 698 | 0.3 | 0.36 | 3.73 | 0.2 | 12.25 | 57 | 131 | 15 | 1.37 | 50 | 71.7 | >250 | 20.1 | <1 | 227 | 20 | 26 | 44 | 3920 | 4 | 16.3 | 9580
1940-1980 Fume Slag Sample #1 | 2025-05-22 | 2025-06-28 | RE25153799 | 2.04 | 4710 | 46.8 | 268 | 1.54 | 3.58 | 2.05 | 1.18 | 265 | 3.92 | 67 | 2.42 | 0.71 | 26.2 | 0.29 | 7.89 | 21.1 | 5.57 | 43.9 | 4.59 | 99.7 | 390 | 0.5 | 0.64 | 6.51 | 0.29 | 11.5 | 99 | 131 | 22.8 | 1.81 | 96 | 6.3 | >250 | 0.8 | 59 | 4070 | 20 | 53 | 10 | 123 | 5 | <0.02 | >10000
1940-1980 Fume Slag Sample #2 | 2025-05-22 | 2025-06-28 | RE25153799 | 2.26 | 3280 | 42.7 | 192 | 2.16 | 3.82 | 2.2 | 1.24 | 167 | 3.98 | 37.8 | 2.92 | 0.82 | 23 | 0.28 | 8.19 | 19.1 | 5.07 | 37.6 | 4.21 | 42.9 | 1175 | 0.5 | 0.62 | 6.44 | 0.34 | 12.3 | 71 | 70.9 | 23 | 1.89 | 108 | 5.9 | 134.5 | 4 | 221 | 3390 | 30 | 106 | 16 | 231 | 5 | 0.19 | >10000
1940-1980 Fume Slag Sample #3 | 2025-05-22 | 2025-06-28 | RE25153799 | 3 | 3910 | 47.6 | 174 | 2.77 | 3.86 | 2.18 | 1.58 | 238 | 4.19 | 45.6 | 2.74 | 0.78 | 26.2 | 0.3 | 7.59 | 19.7 | 5.44 | 39.9 | 4.8 | 381 | 1220 | 0.4 | 0.67 | 6.36 | 0.32 | 12.45 | 87 | 130 | 23.1 | 2.05 | 106 | 6.7 | >250 | 44.2 | 294 | 2570 | 30 | 61 | 12 | 109 | 5 | 68.7 | >10000
1940-1980 Fume Slag Sample #4 | 2025-05-22 | 2025-06-28 | RE25153799 | 3.02 | 3450 | 45.5 | 168 | 3.01 | 3.93 | 2.25 | 1.54 | 337 | 4.34 | 71.3 | 2.81 | 0.84 | 24.3 | 0.31 | 7.85 | 19.8 | 5.38 | 36.5 | 4.61 | 495 | 1360 | 0.4 | 0.69 | 6.31 | 0.32 | 15.35 | 107 | 181.5 | 23.7 | 1.97 | 107 | 7.8 | >250 | 92.9 | 298 | 3120 | 20 | 55 | 13 | 109 | 5 | 154 | >10000
1940-1980 Fume Slag Sample #5 | 2025-05-22 | 2025-06-28 | RE25153799 | 3.5 | 4140 | 49.2 | 164 | 2.37 | 3.92 | 2.2 | 1.72 | 285 | 4.3 | 56 | 2.86 | 0.81 | 27.2 | 0.27 | 7.7 | 20.5 | 5.44 | 38.3 | 4.85 | 227 | 1200 | 0.4 | 0.72 | 6.25 | 0.32 | 13.45 | 87 | 134.5 | 24 | 2 | 104 | 9.1 | >250 | 13.4 | 319 | 3000 | 30 | 59 | 15 | 139 | 5 | 12.5 | >10000
Pre 1940 Unfumed Slag Sample #1 | 2025-05-22 | 2025-06-28 | RE25153799 | 1.68 | 2110 | 38.6 | 29 | 4.62 | 4.42 | 1.98 | 2.84 | 12.6 | 5.53 | 4.8 | 1.9 | 0.81 | 17.4 | 0.26 | 5.06 | 20.5 | 4.93 | 30.2 | 5.79 | 54.7 | 172 | 0.3 | 0.77 | 4.17 | 0.29 | 4.6 | 59 | 37.8 | 23.3 | 1.7 | 76 | 109 | >250 | 151.5 | 40 | 3830 | 20 | 12 | 23 | >10000 | 4 | 4.42 | >10000
Pre 1940 Unfumed Slag Sample #2 | 2025-05-22 | 2025-06-28 | RE25153799 | 3.26 | 1770 | 35.9 | 23 | 2.59 | 4.83 | 2.66 | 2.64 | 13.2 | 4.87 | 4.3 | 2.89 | 0.91 | 17 | 0.29 | 5.36 | 17.6 | 4.35 | 31 | 5.18 | 17.4 | 191.5 | 0.4 | 0.81 | 4.24 | 0.36 | 4.15 | 54 | 16.9 | 27.4 | 2.09 | 110 | 36.8 | >250 | 52.2 | 27 | 1945 | 20 | 29 | 11 | >10000 | 4 | 1.04 | >10000
Pre 1940 Unfumed Slag Sample #3 | 2025-05-22 | 2025-06-28 | RE25153799 | 3.3 | 1560 | 46.2 | 24 | 3.17 | 5.66 | 2.83 | 3.36 | 12.6 | 6.06 | 4 | 3.68 | 1.06 | 21.6 | 0.36 | 5.49 | 23.9 | 5.93 | 30.5 | 6.37 | 19 | 135.5 | 0.3 | 0.95 | 4.8 | 0.42 | 4.01 | 48 | 19.5 | 31.7 | 2.52 | 141 | 35.5 | 221 | 39.5 | 36 | 1855 | 20 | 14 | 10 | >10000 | 4 | 1.27 | >10000
Pre 1940 Unfumed Slag Sample #4 | 2025-05-22 | 2025-06-28 | RE25153799 | 3.38 | 2060 | 30 | 19 | 3.33 | 4 | 2.05 | 2.36 | 11.3 | 4.02 | 4.1 | 2.2 | 0.78 | 13.6 | 0.25 | 5.05 | 15.4 | 3.69 | 26.2 | 4.33 | 15.4 | 149 | 0.3 | 0.69 | 3.13 | 0.29 | 4.37 | 34 | 27.8 | 22.2 | 1.81 | 83 | 38.9 | 209 | 24.9 | 38 | 2460 | 20 | 10 | 14 | >10000 | 3 | 0.75 | >10000
Post 1983 Unfumed Slag Sample #1 | 2025-05-22 | 2025-06-28 | RE25153799 | 4.14 | 3150 | 49.4 | 369 | 1.51 | 4.17 | 2.77 | 1.1 | 104 | 3.96 | 47.8 | 3.92 | 0.86 | 33.4 | 0.34 | 9.19 | 23.6 | 6.24 | 22.5 | 3.85 | 737 | 1840 | 1.8 | 0.7 | 4.48 | 0.36 | 9.64 | 94 | 55.7 | 24.7 | 2.15 | 155 | 117 | >250 | 36.8 | 275 | 8270 | 20 | 841 | 83 | >10000 | 4 | 0.63 | >10000
Post 1983 Unfumed Slag Sample #2 | 2025-05-22 | 2025-06-28 | RE25153799 | 1.7 | 4990 | 38.9 | 360 | 1.2 | 4.19 | 2.36 | 0.9 | 92.4 | 3.61 | 45.7 | 2.49 | 0.87 | 23.8 | 0.33 | 5.84 | 21.4 | 5.02 | 18.2 | 3.36 | 728 | 1495 | 4.3 | 0.63 | 3.88 | 0.33 | 7.5 | 92 | 44.2 | 24.9 | 2.05 | 100 | 45.9 | >250 | 30 | 323 | 4690 | 20 | 973 | 66 | >10000 | 4 | 0.32 | >10000
Post 1983 Unfumed Slag Sample #3 | 2025-05-22 | 2025-06-28 | RE25153799 | 3.4 | 5610 | 104.5 | 459 | 1.26 | 3.65 | 2.22 | 0.97 | 114.5 | 3.3 | 53.7 | 6.64 | 0.79 | 31.5 | 0.3 | 9.05 | 19 | 5.59 | 20.5 | 3.36 | 791 | 3210 | 1.4 | 0.57 | 4.38 | 0.34 | 7.36 | 93 | 38 | 23.6 | 2 | 268 | 143 | >250 | 79.3 | 162 | >10000 | 20 | 412 | 57 | >10000 | 4 | 0.69 | >10000
Post 1983 Unfumed Slag Sample #4 | 2025-05-22 | 2025-06-28 | RE25153799 | 3.12 | 5780 | 64.6 | 560 | 1.37 | 4.24 | 2.43 | 1.09 | 116.5 | 3.64 | 55.2 | 4.48 | 0.85 | 26.4 | 0.32 | 7.37 | 18.1 | 5.26 | 20 | 3.6 | 828 | 2330 | 1.3 | 0.62 | 4.49 | 0.35 | 8.98 | 93 | 36.7 | 24.5 | 2.01 | 175 | 133 | >250 | 41.9 | 217 | 9440 | 20 | 259 | 58 | >10000 | 4 | 0.6 | >10000
Unknown Pile Sample #1 | 2025-05-22 | 2025-06-28 | RE25153799 | 1.8 | 593 | 37.9 | 796 | 0.09 | 3.06 | 1.71 | 0.74 | 13.6 | 3.15 | 4.8 | 2.93 | 0.61 | 19.4 | 0.24 | 7.06 | 16.5 | 4.45 | 8.9 | 3.63 | 8670 | 380 | 0.4 | 0.5 | 5.52 | 0.24 | 3.41 | 122 | 6.7 | 19.3 | 1.42 | 110 | 4.2 | >250 | 5 | 21 | 125 | 30 | 61 | 404 | >10000 | 5 | 0.07 | >10000
Unknown Pile Sample #2 | 2025-05-22 | 2025-06-28 | RE25153799 | 2.86 | 575 | 34.4 | 676 | 0.11 | 2.69 | 1.54 | 0.67 | 12.2 | 2.75 | 4.8 | 3.06 | 0.57 | 17.6 | 0.21 | 6.27 | 14.8 | 4.12 | 7.6 | 3.11 | 9580 | 360 | 0.4 | 0.46 | 4.9 | 0.2 | 3.32 | 106 | 6.4 | 17.4 | 1.33 | 123 | 1170 | >250 | 3.6 | 24 | 360 | 30 | 61 | 305 | >10000 | 5 | 0.06 | >10000
Mineral Hill Treatment Media | 2025-06-27 | 2025-08-13 | RE25204898 | 0.54 | 36.6 | 12 | 669 | 0.21 | 0.28 | 0.19 | 0.07 | 5.5 | 0.37 | 6.8 | 1.24 | 0.06 | 7.5 | 0.02 | 19.65 | 2.6 | 0.73 | 4.1 | 0.51 | 78.5 | 17.8 | 0.2 | 0.05 | 1.24 | 0.03 | 4.36 | 71 | 8.8 | 1.9 | 0.18 | 44 | 0.6 | >250 | 0.6 | 30 | 1280 | <10 | 142 | 314 | 14 | <1 | 0.02 | 31
Mineral Hill Tailings Pond Sediment | 2025-06-27 | 2025-08-13 | RE25204898 | 1.66 | 1715 | 76.3 | 39 | 3.92 | 3.23 | 1.84 | 1.28 | 16 | 4.06 | 1.2 | 6.78 | 0.66 | 47.4 | 0.28 | 13 | 29.6 | 8.41 | 138 | 5.18 | 1.8 | 347 | 0.8 | 0.6 | 13.6 | 0.29 | 3.42 | 56 | 3.3 | 17 | 1.68 | 255 | <0.5 | >250 | <0.5 | 7 | 16 | 10 | 6 | 16 | 43 | 7 | 0.09 | 64
Mineral Hill Tailings Pond Discharge | 2025-06-27 | 2025-08-13 | RE25204898 | 0.84 | 86.8 | 65.1 | <5 | 0.21 | 3.33 | 1.92 | 0.69 | 0.7 | 4.43 | <0.5 | 0.27 | 0.71 | 33.1 | 0.18 | 0.49 | 21.6 | 5.88 | 6.3 | 3.12 | <0.5 | 65.7 | <0.1 | 0.58 | 0.55 | 0.22 | 7.92 | 18 | 15.8 | 38.1 | 1.14 | 11 | <0.5 | >250 | <0.5 | 16 | 3 | <10 | 69 | 247 | 3 | <1 | <0.02 | 18
Southern Cross Shaft | 2025-07-02 | 2025-08-13 | RE25204898 | 0.78 | 97.1 | 16.3 | 6 | 0.77 | 1.05 | 0.56 | 0.42 | 2.5 | 1.06 | <0.5 | 1.01 | 0.18 | 8 | 0.08 | 4.04 | 6.2 | 1.7 | 9.8 | 1.13 | 1.9 | 45.4 | 0.2 | 0.18 | 2.06 | 0.08 | 0.74 | 23 | 1.9 | 6.5 | 0.51 | 39 | <0.5 | >250 | <0.5 | 1 | 28 | 10 | <1 | 6 | 5 | 1 | 0.06 | 14
Southern Cross Tailings | 2025-07-02 | 2025-08-13 | RE25204898 | 1.18 | 444 | 59 | 19 | 3.06 | 2.21 | 1.41 | 0.93 | 7.7 | 2.72 | 1.5 | 2.34 | 0.48 | 35.5 | 0.23 | 6.99 | 20.6 | 5.82 | 34.7 | 3.41 | 3.4 | 68.3 | 0.4 | 0.43 | 5.24 | 0.21 | 2.18 | 51 | 5.3 | 14.6 | 1.29 | 90 | 3 | >250 | 0.9 | 22 | 251 | 10 | 1 | 17 | 47 | 5 | 0.17 | 150
Berkeley Pit Sediment 1 | 2024-09-23 | 2024-11-17 | RE24295096 | 0.31 | 139 | 41.7 | 22 | 3.92 | 2.75 | 1.67 | 0.75 | 7.6 | 3.11 | 1.3 | 0.91 | 0.58 | 17.2 | 0.32 | 4.18 | 21.9 | 5.04 | 47.6 | 4.32 | 2.8 | 63.2 | 0.3 | 0.47 | 23.5 | 0.3 | 41.8 | 101 | 18.9 | 13.6 | 1.94 | 29 | 5.5 | >250 | 2.8 | 6 | 1180 | 10 | 184 | 11 | 459 | 13 | 0.27 | 2350
Berkeley Pit Sediment 2 | 2024-09-23 | 2024-11-17 | RE24295096 | 0.32 | 92.7 | 35.8 | 18 | 2.22 | 3.05 | 1.9 | 0.76 | 4.9 | 3.17 | 1.2 | 0.37 | 0.62 | 12.1 | 0.29 | 2.56 | 18 | 4.07 | 30.1 | 3.6 | 2.3 | 64 | 0.2 | 0.51 | 16.45 | 0.32 | 22.6 | 45 | 12.7 | 14.3 | 2.24 | 13 | 3.2 | >250 | 7.5 | 8 | 1800 | 10 | 142 | 13 | 254 | 8 | 0.14 | 2560
Berkeley Pit Sediment 15 m | 2025-07-09 | 2025-10-25 | RE25255184 | 0.28 | 125.5 | 56.3 | 15 | 3.49 | 3.95 | 2.15 | 1.18 | 6.4 | 4.5 | 1 | 0.5 | 0.79 | 22.1 | 0.32 | 3.49 | 27.6 | 6.63 | 41.1 | 5.68 | 2.2 | 66.2 | 0.2 | 0.68 | 12.4 | 0.3 | 13.6 | 59 | 16.1 | 15.6 | 2.11 | 14 | 5.9 | >250 | 5.1 | 6 | 987 | 10 | 237 | 7 | 494 | 8 | 0.25 | 2560
East Boulder Whole | 2024-11-24 | 2025-01-11 | RE24346066 | 0.3 | 33.1 | 2 | 421 | 0.21 | 0.44 | 0.27 | 0.15 | 16 | 0.55 | 0.8 | 0.18 | 0.11 | 1.1 | 0.02 | 0.32 | 1 | 0.31 | 3.3 | 0.33 | <0.5 | 99.3 | <0.1 | 0.04 | 0.25 | 0.06 | 0.09 | 55 | 0.5 | 2.5 | 0.34 | 6 | <0.5 | 0.2 | <0.5 | 35 | 74 | <10 | 1 | 510 | 4 | 9 | 0.03 | 49
Nye Geo Ore | 2024-11-24 | 2025-01-11 | RE24345724 | 0.96 | 29.1 | 1.6 | 396 | 0.19 | 0.28 | 0.19 | 0.19 | 26.6 | 0.3 | 0.7 | 0.21 | 0.06 | 1 | 0.02 | 0.21 | 0.8 | 0.28 | 1.6 | 0.07 | <0.5 | 118 | <0.1 | 0.04 | 0.19 | 0.03 | 0.06 | 51 | <0.5 | 1.9 | 0.2 | 6 | <0.5 | 0.7 | <0.5 | 28 | 150 | <10 | <1 | 439 | <2 | 6 | <0.02 | 23
Nye Geo Waste | 2024-11-24 | 2025-01-11 | RE24345724 | 1.16 | 13.4 | 1.2 | 2050 | 0.11 | 0.51 | 0.36 | 0.13 | 19.3 | 0.41 | 1.1 | 0.15 | 0.11 | 0.6 | 0.04 | 0.06 | 0.8 | 0.15 | 0.6 | 0.26 | <0.5 | 65.4 | <0.1 | 0.08 | 0.1 | 0.06 | <0.05 | 113 | <0.5 | 2.8 | 0.36 | 4 | <0.5 | 0.4 | <0.5 | 34 | 14 | <10 | <1 | 242 | <2 | 28 | <0.02 | 22
Nye Mill Concentrate | 2024-11-24 | 2025-01-11 | RE24345724 | 0.4 | 10.5 | 3.1 | 1045 | 0.16 | 0.42 | 0.26 | 0.03 | 14.2 | 0.22 | 1.2 | 0.3 | 0.09 | 1.2 | 0.06 | 0.37 | 1 | 0.26 | 2.1 | 0.22 | 0.8 | 37.4 | <0.1 | 0.07 | 0.69 | 0.05 | 0.44 | 84 | 0.5 | 2.3 | 0.37 | 10 | 2.7 | 3.1 | 0.7 | 467 | 8250 | <10 | 1 | >10000 | 36 | 16 | 0.29 | 165
Nye Mill Tailings | 2024-11-24 | 2025-01-11 | RE24345724 | 0.4 | 25.8 | 2.2 | 595 | 0.14 | 0.32 | 0.28 | 0.13 | 18 | 0.29 | 0.7 | 0.15 | 0.06 | 1 | 0.02 | 0.42 | 0.9 | 0.26 | 2.5 | 0.19 | <0.5 | 93.9 | <0.1 | 0.06 | 0.17 | 0.03 | 0.09 | 52 | <0.5 | 1.9 | 0.28 | 5 | <0.5 | 0.4 | <0.5 | 32 | 86 | 10 | 1 | 468 | 18 | 9 | 0.02 | 71
East Boulder Conc. | 2024-11-24 | 2025-01-11 | RE24345724 | 0.28 | 8 | 1.3 | 592 | 0.15 | 0.27 | 0.25 | 0.1 | 10.6 | 0.23 | 1 | 0.13 | 0.06 | 0.6 | 0.04 | 0.27 | 0.7 | 0.1 | 1.1 | 0.18 | 1.1 | 37.3 | <0.1 | 0.04 | 0.35 | 0.03 | 0.22 | 60 | 0.7 | 1.8 | 0.22 | 8 | 3.9 | 14.2 | 1.4 | 618 | >10000 | <10 | 1 | >10000 | 110 | 11 | 0.36 | 280
East Boulder Waste | 2024-11-24 | 2025-01-11 | RE24345724 | 0.72 | 8.3 | 1.7 | 2300 | 0.05 | 0.87 | 0.54 | 0.18 | 12 | 0.52 | 1.4 | 0.24 | 0.18 | 0.9 | 0.08 | 0.12 | 1 | 0.24 | 0.5 | 0.31 | <0.5 | 36.3 | <0.1 | 0.11 | 0.14 | 0.07 | 0.06 | 162 | <0.5 | 4.4 | 0.59 | 6 | <0.5 | 0.3 | <0.5 | 45 | 68 | <10 | <1 | 388 | <2 | 39 | <0.02 | 35
East Boulder Ore | 2024-11-24 | 2025-01-11 | RE24345724 | 1.1 | 15.2 | 1.1 | 150 | 0.15 | 0.29 | 0.27 | 0.09 | 12.3 | 0.36 | 0.8 | 0.2 | 0.06 | 0.7 | 0.05 | 0.27 | 0.9 | 0.13 | 2.1 | 0.28 | <0.5 | 55.1 | <0.1 | 0.06 | 0.13 | 0.04 | 0.07 | 57 | 0.9 | 2.2 | 0.29 | 7 | 0.5 | 0.2 | <0.5 | 147 | 2150 | <10 | <1 | 3660 | 3 | 7 | 0.85 | 33
Leach Pad Ditch #1 | 2025-04-20 | 2025-06-28 | RE25155272 | 1.08 | 577 | 89.1 | 27 | 6.08 | 4.03 | 2.34 | 1.09 | 23 | 4.67 | 2.2 | 3.87 | 0.84 | 47.1 | 0.41 | 16.55 | 34.6 | 10 | 165 | 6.32 | 26 | 237 | 1.1 | 0.71 | 21.2 | 0.39 | 6.14 | 139 | 38.7 | 25.2 | 2.39 | 127 | 6 | 120.5 | 1.5 | 9 | 1475 | 20 | 214 | 10 | 386 | 13 | 0.58 | 1310
Leach Pad Ditch #2 | 2025-04-20 | 2025-06-28 | RE25155272 | 1.56 | 693 | 59.1 | 43 | 3.39 | 7.07 | 4.78 | 1.53 | 14.6 | 7.62 | 1.7 | 8 | 1.62 | 58.2 | 0.67 | 10.3 | 40.6 | 10.7 | 116.5 | 7.5 | 7.4 | 339 | 0.8 | 1.13 | 10.65 | 0.68 | 8.22 | 123 | 25 | 74.9 | 4.21 | 281 | 4.7 | 92.2 | 1.4 | 7 | 437 | 10 | 52 | 8 | 400 | 8 | 0.24 | 1270